## 12_07_23_Average
date: | Thu, Dec 07, 2023
project: | NPTFE231206
velocity: | 50.8 | mm/s |  | tribometer: | helmut
dwell: | 0 | seconds |  | Operator: | katie
stroke: | 25.4 | mm |  | Pin ID:
normal load: | 251.157 | N |  | Notes on Pin:
pin-on-flat contact pressure: | 6.627 | MPa |  | Counterface ID:
number of cycles: | 1000 | # |  | Notes on Counterface:
sliding distance: | 50.8 | m
time (s) | distance (m) | friction coefficient | stdev of friction coefficient | normal load (N) | friction force (N) | pin displacement (mm) | Temperature(F) | Humidity(RH)
0 | 0 | 0.14432861 | 0.01339007 | 251.016 | 35.99259275 | 2.17042462 | 824.6019 | 774.166
3.62720728 | 0.15994977 | 0.14182773 | 0.01352896 | 252.3421 | 35.54290188 | 2.17245356 | 824.6716 | 774.3508
7.20241165 | 0.31760635 | 0.13970587 | 0.01362562 | 252.6248641 | 35.03813238 | 2.17354791 | 824.286 | 773.9247
10.78261662 | 0.47548344 | 0.13761728 | 0.01368607 | 252.8209 | 34.52573833 | 2.17434263 | 823.8019 | 773.4429
14.36382151 | 0.63340463 | 0.13601629 | 0.01367706 | 252.9224 | 34.13805779 | 2.17518531 | 823.5854661 | 773.2501
17.91702461 | 0.79009102 | 0.13491252 | 0.01369397 | 253.0052 | 33.87220585 | 2.17590392 | 823.356 | 773.0558
21.47022772 | 0.9467774 | 0.13309729 | 0.01354066 | 253.1545 | 33.43660423 | 2.1765971 | 823.0109 | 772.7101
25.04443216 | 1.10438989 | 0.13133307 | 0.01326219 | 253.1596629 | 33.00356811 | 2.17705275 | 822.8728 | 772.6007
28.60263586 | 1.26129679 | 0.13015532 | 0.01312679 | 253.0882 | 32.7085155 | 2.17761541 | 822.6779 | 772.4127
32.15083885 | 1.41776269 | 0.12957347 | 0.01288156 | 253.0516 | 32.57455467 | 2.17833323 | 822.3132 | 772.0561
35.74004412 | 1.57603667 | 0.12895552 | 0.01283173 | 252.8098872 | 32.38949403 | 2.17887965 | 822.3194 | 772.0769
39.31624842 | 1.73373734 | 0.12807775 | 0.01271869 | 252.9624 | 32.19663988 | 2.17942236 | 822.4416 | 772.2192
42.86045122 | 1.89002684 | 0.12709497 | 0.01252169 | 252.921 | 31.95713054 | 2.17996375 | 822.832 | 772.6117
46.44865656 | 2.04825673 | 0.12630335 | 0.01230333 | 252.7453 | 31.74861949 | 2.1805681 | 823.0649 | 772.8502
49.99985981 | 2.20485493 | 0.12566153 | 0.01221488 | 252.891 | 31.61211042 | 2.18100317 | 823.2911 | 773.0536
53.55306292 | 2.36154132 | 0.12509943 | 0.01224594 | 252.7492 | 31.45037411 | 2.18157219 | 823.4423 | 773.1943
57.12626696 | 2.51910969 | 0.12446648 | 0.01221058 | 252.8505275 | 31.30796223 | 2.18203322 | 823.7771 | 773.5218
60.71047211 | 2.67716318 | 0.12337416 | 0.012287 | 252.9675 | 31.03926139 | 2.18263995 | 824.2366 | 773.9708
64.29967737 | 2.83543716 | 0.12303993 | 0.01255856 | 253.3652 | 30.98230751 | 2.18319706 | 824.6675 | 774.3772
67.88888264 | 2.99371114 | 0.12252102 | 0.01257978 | 253.6874 | 30.88370133 | 2.18366083 | 824.9006 | 774.5832
71.47508812 | 3.15185284 | 0.1223877 | 0.01260883 | 253.9673 | 30.88100318 | 2.18412565 | 824.6531 | 774.3138
75.03129148 | 3.30867153 | 0.1223373 | 0.01279711 | 253.9605 | 30.85374835 | 2.18467243 | 824.4266 | 774.0679
78.61749649 | 3.46681321 | 0.12176311 | 0.01293147 | 254.3416 | 30.73976334 | 2.18521328 | 824.0496 | 773.6906
82.19870138 | 3.6247344 | 0.12159197 | 0.01297922 | 254.5782 | 30.72158709 | 2.18567555 | 823.674 | 773.3211429
85.79190683 | 3.78318478 | 0.12134279 | 0.01298111 | 255.0885 | 30.72388965 | 2.1861032 | 823.298 | 772.9795
89.35611057 | 3.94035626 | 0.12135626 | 0.01299861 | 255.076 | 30.72283075 | 2.18676212 | 823.0539 | 772.7601
92.93731546 | 4.09827745 | 0.12182631 | 0.01284707 | 254.8737 | 30.8336823 | 2.18727905 | 822.6952 | 772.4114
96.50851965 | 4.25575764 | 0.12144762 | 0.01264416 | 254.4956 | 30.70954948 | 2.18770131 | 822.3562 | 772.0883
100.1067 | 4.41442853 | 0.12244053 | 0.01273646 | 253.4342 | 30.83066713 | 2.18844695 | 822.3546 | 772.1071
103.6939 | 4.5726143 | 0.12327234 | 0.01260524 | 252.6797 | 30.96123927 | 2.1889841 | 822.6644 | 772.4474
107.2601347 | 4.729874 | 0.12277446 | 0.01239483 | 252.5662 | 30.83733476 | 2.18969547 | 822.9848 | 772.7679
110.8233 | 4.88700139 | 0.12251882 | 0.01227707 | 252.587 | 30.78590726 | 2.19002537 | 823.247 | 773.0226
114.3805418 | 5.04386417 | 0.12249843 | 0.01230768 | 252.5281 | 30.77209406 | 2.19053187 | 823.4483 | 773.2047
117.9357 | 5.20063877 | 0.12175676 | 0.01231506 | 252.7856 | 30.61863128 | 2.19098513 | 823.8426 | 773.5903
121.5249505 | 5.35891275 | 0.12127044 | 0.01234989 | 252.9105 | 30.50600843 | 2.19147213 | 824.184091 | 773.9101
125.1522 | 5.51886253 | 0.12115513 | 0.01260267 | 253.4417 | 30.51896951 | 2.1920423 | 824.6543 | 774.3748
128.7064 | 5.67559302 | 0.1207182 | 0.01266849 | 253.5969 | 30.41805633 | 2.19241927 | 824.8371 | 774.524
132.2916 | 5.8336906 | 0.12059785 | 0.01270835 | 253.7667 | 30.4026005 | 2.1928984 | 824.68628 | 774.3454
135.8728 | 5.99161179 | 0.12025629 | 0.01292544 | 254.1967 | 30.35372957 | 2.19339837 | 824.2452 | 773.8955
139.453 | 6.14948886 | 0.11987562 | 0.01312352 | 254.3886 | 30.26320457 | 2.1938556 | 823.8957 | 773.5413
143.0371809 | 6.30754235 | 0.11973866 | 0.01308162 | 254.397 | 30.231018 | 2.19445236 | 823.7174 | 773.3842
146.5904 | 6.46422876 | 0.11938453 | 0.01308796 | 254.3129 | 30.13029653 | 2.19483127 | 823.5302 | 773.2158
150.1506 | 6.62122385 | 0.11893891 | 0.0130855 | 254.7126 | 30.06606412 | 2.19522625 | 823.1641893 | 772.863
153.7138 | 6.77835124 | 0.11868673 | 0.01296656 | 254.8654 | 30.0300783 | 2.19575192 | 822.8642 | 772.5753
157.302 | 6.9365811 | 0.11844154 | 0.01282667 | 254.6354 | 29.95272717 | 2.19611714 | 822.6084 | 772.3499669
160.8522 | 7.09313521 | 0.11815226 | 0.01267684 | 254.3948 | 29.86330466 | 2.19660934 | 822.4101 | 772.1612
164.4194 | 7.250439 | 0.11803803 | 0.0126347 | 254.3783 | 29.8363461 | 2.19705474 | 822.3482 | 772.0975
168.0086 | 7.40871298 | 0.11783451 | 0.01252508 | 254.1635 | 29.77438985 | 2.19743639 | 822.6496 | 772.4276
171.5978 | 7.56698696 | 0.11819804 | 0.01229301 | 254.0198 | 29.86725591 | 2.19797398 | 823.0704 | 772.8708
175.178 | 7.72486406 | 0.11820451 | 0.01217632 | 254.1141388 | 29.88554327 | 2.19855325 | 823.2963 | 773.0698
178.7542 | 7.88256473 | 0.11831178 | 0.01220255 | 253.9944 | 29.89704645 | 2.19915697 | 823.5474 | 773.2973
182.3094 | 8.03933933 | 0.11796427 | 0.01214806 | 254.132 | 29.8268107 | 2.19961235 | 823.838 | 773.5742
185.873631 | 8.19651081 | 0.11852724 | 0.01217697 | 253.9154 | 29.94144709 | 2.20019975 | 824.0822 | 773.8038
189.4278 | 8.35324131 | 0.11964868 | 0.01238403 | 253.952 | 30.21037981 | 2.20103456 | 824.4801539 | 774.1923862
193.012 | 8.51129478 | 0.11962951 | 0.01245274 | 254.6622 | 30.27857255 | 2.20150902 | 824.6861 | 774.3677828
196.5692 | 8.66815759 | 0.11958374 | 0.01254911 | 254.9663 | 30.29345704 | 2.20205093 | 824.8613 | 774.5460316
200.1594 | 8.82647566 | 0.11964536 | 0.01254553 | 255.1017 | 30.3241845 | 2.20253333 | 824.7666 | 774.4183
203.7087 | 8.98298565 | 0.11986002 | 0.01265025 | 255.0901 | 30.36711488 | 2.20302668 | 824.5393 | 774.1939
207.2769 | 9.14033356 | 0.11981931 | 0.01276159 | 255.3309 | 30.3725473 | 2.20344383 | 824.2331964 | 773.8785
210.8431 | 9.29759323 | 0.11987256 | 0.01288866 | 255.6056 | 30.40588303 | 2.20390354 | 823.8623 | 773.5129
214.4173 | 9.45520572 | 0.11944881 | 0.01287027 | 255.9991 | 30.34562903 | 2.20446461 | 823.6279 | 773.3093
217.9595 | 9.61140703 | 0.11953283 | 0.01288373 | 256.0233 | 30.36856065 | 2.20489659 | 823.561 | 773.2517
221.5236702 | 9.76857851 | 0.11932719 | 0.01286566 | 256.4179 | 30.36633747 | 2.20537528 | 823.2642 | 772.9622
225.0908742 | 9.9258823 | 0.11875877 | 0.01277926 | 256.6379 | 30.25397972 | 2.20579075 | 823.035 | 772.743
228.6531 | 10.0829656 | 0.11878405 | 0.01272079 | 256.216 | 30.22212816 | 2.20609981 | 822.6453 | 772.374
232.2352829 | 10.24093088 | 0.11891696 | 0.01255435 | 256.2924 | 30.27924799 | 2.20656667 | 822.3123 | 772.0634
235.7955 | 10.39792596 | 0.11911396 | 0.01248022 | 256.1251 | 30.31476724 | 2.20703097 | 822.3147 | 772.0741
239.3677 | 10.55545024 | 0.11934916 | 0.01240689 | 256.3009 | 30.40068456 | 2.20744387 | 822.4852 | 772.2612
242.9279 | 10.71244535 | 0.11983054 | 0.01226806 | 256.1991 | 30.52663403 | 2.20799303 | 822.791 | 772.5893
246.5511 | 10.87221872 | 0.12007391 | 0.01217276 | 255.7828 | 30.55332509 | 2.20836488 | 823.313 | 773.1121646
250.1143055 | 11.02934611 | 0.12081257 | 0.01235471 | 255.0810162 | 30.65192047 | 2.20935158 | 823.6166 | 773.3759
253.6995 | 11.1874437 | 0.1216469 | 0.01233702 | 254.7581 | 30.82155994 | 2.2099795 | 823.9117 | 773.6509
257.2667 | 11.34474748 | 0.12250021 | 0.01241945 | 255.0066 | 31.06122343 | 2.21081299 | 824.2528 | 773.9864
260.8539 | 11.50293328 | 0.12417471 | 0.01256879 | 254.6723 | 31.42994854 | 2.21206778 | 824.5629 | 774.2626
264.4171 | 11.66006067 | 0.12409668 | 0.01262943 | 255.0785 | 31.45071399 | 2.21254903 | 824.8013 | 774.4791
267.9723 | 11.81683524 | 0.12416291 | 0.01270394 | 255.2907 | 31.48816531 | 2.21324566 | 824.8443 | 774.5142
271.5415 | 11.97422724 | 0.12393344 | 0.01266743 | 255.4853 | 31.45269762 | 2.21364885 | 824.7098 | 774.3646
275.0947 | 12.13091363 | 0.12390352 | 0.01275515 | 255.4946 | 31.43521868 | 2.21424693 | 824.4876 | 774.1423
278.6519 | 12.28777641 | 0.1238931 | 0.01281285 | 255.8083 | 31.45977574 | 2.21474893 | 824.1822 | 773.8287
282.2261 | 12.44538892 | 0.12356824 | 0.01289123 | 256.2278 | 31.41899201 | 2.21530356 | 823.8198 | 773.4612
285.8133 | 12.60357469 | 0.12312596 | 0.01290771 | 256.3748 | 31.32536063 | 2.21567179 | 823.5747 | 773.2584
289.3686 | 12.76034929 | 0.12299148 | 0.01285056 | 256.7143 | 31.333518 | 2.21621856 | 823.349 | 773.0406
292.9388 | 12.91778538 | 0.12255855 | 0.01278248 | 256.9529 | 31.25856138 | 2.21671218 | 823.0492 | 772.7548193
296.515 | 13.07548605 | 0.12243897 | 0.01265378 | 256.4266 | 31.17882378 | 2.21704746 | 822.6164 | 772.3394
300.0992 | 13.23353955 | 0.12233627 | 0.01251619 | 256.1429 | 31.13197917 | 2.21747061 | 822.3701583 | 772.1077
303.6914 | 13.39194583 | 0.12230489 | 0.01244909 | 256.0974 | 31.12107027 | 2.21795531 | 822.4253 | 772.1927
307.2536 | 13.54902913 | 0.12220169 | 0.01237384 | 255.9269 | 31.08304093 | 2.21832963 | 822.6484 | 772.4306
310.8258 | 13.70655341 | 0.12184701 | 0.01214718 | 255.7162 | 30.98644976 | 2.21888426 | 823.1027 | 772.8997
314.408 | 13.86451869 | 0.12193169 | 0.01210795 | 255.4612 | 30.98130404 | 2.2193452 | 823.2672 | 773.0323
317.9592 | 14.02111689 | 0.12211874 | 0.01207956 | 255.388 | 31.02405552 | 2.21990955 | 823.4832 | 773.2451
321.5194 | 14.17811197 | 0.12206162 | 0.01208365 | 255.5964 | 31.03618081 | 2.22038665 | 823.7308 | 773.4728
325.0736 | 14.33484245 | 0.12211102 | 0.01207508 | 255.6627 | 31.05708714 | 2.22086896 | 824.035 | 773.7647
328.6488 | 14.49249906 | 0.12177674 | 0.01217961 | 255.9847 | 30.99793201 | 2.22122464 | 824.3956 | 774.1166
332.225 | 14.65019973 | 0.12126693 | 0.01233547 | 256.2164 | 30.88165258 | 2.22164479 | 824.739 | 774.4365
335.8112 | 14.80834143 | 0.12103449 | 0.01246442 | 255.9316 | 30.77986666 | 2.22227916 | 824.8136 | 774.4886257
339.3714 | 14.96533652 | 0.12179759 | 0.01243021 | 255.4053 | 30.90958001 | 2.22284748 | 824.7516 | 774.4168
342.9416151 | 15.12277261 | 0.12284527 | 0.012643 | 254.4413573 | 31.03563852 | 2.22387727 | 824.4714 | 774.1206
346.5208 | 15.28060559 | 0.12289861 | 0.0127684 | 254.719 | 31.07296092 | 2.22427093 | 824.1817 | 773.8285
350.079 | 15.43751247 | 0.12256133 | 0.01288168 | 255.2758 | 31.04614883 | 2.22468127 | 823.774 | 773.4268
353.6682 | 15.59578645 | 0.1226994 | 0.0128319 | 255.1685 | 31.06728741 | 2.22515767 | 823.4794 | 773.1552
357.2364 | 15.75313435 | 0.12235986 | 0.01287234 | 255.5336 | 31.02524131 | 2.22560616 | 823.3245 | 773.0301751
360.7956 | 15.91008535 | 0.12179952 | 0.01276044 | 255.4365 | 30.8808952 | 2.22598525 | 822.9085 | 772.6142
364.3748 | 16.06791832 | 0.12235644 | 0.01264603 | 254.9388 | 30.97740601 | 2.22636707 | 822.5417 | 772.2781
367.995 | 16.22755941 | 0.12295359 | 0.01250527 | 254.7915531 | 31.12062023 | 2.22695685 | 822.3314 | 772.0594
371.5533 | 16.38446629 | 0.12244776 | 0.01253183 | 255.1101 | 31.0424858 | 2.22726282 | 822.4271 | 772.2028
375.1265 | 16.54203468 | 0.12614069 | 0.01284092 | 252.8971 | 31.7096035 | 2.2291397 | 822.5851 | 772.3729
378.6787 | 16.69867698 | 0.12682618 | 0.01245213 | 252.1989 | 31.81007911 | 2.23046045 | 822.9231 | 772.7136
382.2419 | 16.85580437 | 0.12686794 | 0.01236397 | 252.3394 | 31.85017235 | 2.23103495 | 823.2344 | 773.0246
385.8271 | 17.01390195 | 0.12641017 | 0.01234169 | 252.3675 | 31.73996216 | 2.2316544 | 823.6496 | 773.4242
389.4153 | 17.17213184 | 0.12575025 | 0.01235613 | 252.8374606 | 31.63299796 | 2.23209803 | 824.0034 | 773.7408
392.9985 | 17.33014121 | 0.12597016 | 0.01267082 | 252.8976206 | 31.67928825 | 2.23259677 | 824.4131 | 774.1372
396.5847 | 17.48828289 | 0.12493782 | 0.01275448 | 253.2713 | 31.45524986 | 2.23308879 | 824.7189 | 774.4034
400.1359 | 17.64488109 | 0.12397702 | 0.01287904 | 253.5165143 | 31.23088563 | 2.23356943 | 824.8512 | 774.5289
403.7101 | 17.80249358 | 0.12327281 | 0.0128361 | 253.559 | 31.05670063 | 2.23397721 | 824.7664 | 774.4377
407.2883 | 17.96028246 | 0.12288264 | 0.01284744 | 253.9226 | 30.99345978 | 2.23443268 | 824.547 | 774.2007
410.8535 | 18.11749806 | 0.12239018 | 0.01303414 | 254.2622 | 30.89049005 | 2.23489212 | 824.1199 | 773.7529
414.4487 | 18.27603663 | 0.12226552 | 0.0131383 | 254.496197 | 30.88069786 | 2.23533249 | 823.8635 | 773.5279
417.9969 | 18.43250253 | 0.1218784 | 0.0131253 | 254.674 | 30.80477426 | 2.2356412 | 823.7204 | 773.3947
421.5531 | 18.58932122 | 0.12175378 | 0.01318693 | 254.8304 | 30.79271577 | 2.2361432 | 823.4291 | 773.1244
425.1103 | 18.74618402 | 0.12186472 | 0.01329322 | 255.1656 | 30.85927203 | 2.23655946 | 823.2817 | 772.9916
428.6615 | 18.9027822 | 0.12127387 | 0.01317826 | 255.525 | 30.76269913 | 2.23704707 | 822.865 | 772.5761
432.2517 | 19.0611003 | 0.12148537 | 0.01301121 | 255.3246 | 30.81263653 | 2.23736488 | 822.4808 | 772.2095
435.8379283 | 19.21924198 | 0.12192891 | 0.01323701 | 253.8955871 | 30.75600767 | 2.2381891 | 822.3701 | 772.13
439.3961 | 19.37614888 | 0.12376796 | 0.01301422 | 250.8428 | 30.84884766 | 2.23932141 | 822.3533 | 772.1219
442.9553 | 19.53309987 | 0.12372915 | 0.0128162 | 250.9041 | 30.86054748 | 2.23991887 | 822.6325247 | 772.4149
446.5355401 | 19.69097694 | 0.12442772 | 0.01266259 | 250.7717 | 31.03284717 | 2.24042882 | 823.0371 | 772.835
450.1297 | 19.84947142 | 0.12421411 | 0.01258009 | 251.1225 | 31.03085782 | 2.24101392 | 823.2888 | 773.0613
453.6889 | 20.00642241 | 0.12310301 | 0.01255083 | 251.3620907 | 30.78435644 | 2.24146373 | 823.5504 | 773.3064
457.2472 | 20.16332931 | 0.12232821 | 0.01256485 | 251.3322 | 30.59001268 | 2.24192803 | 823.878 | 773.6205
460.8204 | 20.3208977 | 0.12147451 | 0.01250793 | 251.6275 | 30.4108914 | 2.24238297 | 824.0787718 | 773.8026
464.3786 | 20.47780458 | 0.12118319 | 0.01260857 | 251.8217 | 30.35158525 | 2.24287314 | 824.2098667 | 773.9161
467.9308 | 20.63444687 | 0.12059997 | 0.01271461 | 252.086 | 30.22167195 | 2.24333567 | 824.6886 | 774.3947506
471.523 | 20.79285316 | 0.12035829 | 0.01289088 | 252.3236 | 30.1780888 | 2.24378416 | 824.7896 | 774.4718
475.0752 | 20.94949545 | 0.12020973 | 0.01288589 | 252.7438 | 30.19349904 | 2.2441123 | 824.8394 | 774.5028
478.6434 | 21.10684333 | 0.12061858 | 0.0130282 | 252.8374 | 30.29366635 | 2.24450092 | 824.603 | 774.2581
482.2126 | 21.26423533 | 0.12018937 | 0.01307617 | 253.3706 | 30.24062238 | 2.24480671 | 824.3851 | 774.029
485.7738 | 21.42127451 | 0.11920539 | 0.01317052 | 253.9686728 | 30.04693942 | 2.24535146 | 823.9159 | 773.5534
489.403 | 21.58131248 | 0.11908594 | 0.0131607 | 253.787486 | 29.99691024 | 2.24592861 | 823.4456027 | 773.1033
492.9712 | 21.73866039 | 0.11941482 | 0.01360284 | 253.0194 | 29.98230668 | 2.2475774 | 823.1907 | 772.8962
496.5244 | 21.89534677 | 0.11959552 | 0.0135518 | 253.4393 | 30.08307572 | 2.24823094 | 823.031 | 772.7480906
500.0796 | 22.05212137 | 0.11956655 | 0.01339582 | 254.6422 | 30.23553551 | 2.24944104 | 822.7743 | 772.512
503.6498 | 22.20955746 | 0.11939062 | 0.01324943 | 255.5165 | 30.31098071 | 2.25039392 | 822.3743 | 772.1082
507.2320118 | 22.36752274 | 0.11930798 | 0.01307233 | 255.9057 | 30.34365115 | 2.25109885 | 822.3769 | 772.1371
510.7882 | 22.52434143 | 0.11956918 | 0.01291763 | 256.1796 | 30.45396036 | 2.25164986 | 822.5659 | 772.3357
514.3794 | 22.68270362 | 0.11986537 | 0.01299036 | 256.3033 | 30.55290134 | 2.25220564 | 822.7566 | 772.5457
517.9316 | 22.83934592 | 0.12010106 | 0.0129637 | 256.3366 | 30.62598227 | 2.25263135 | 823.0361 | 772.8217
521.4948 | 22.99647331 | 0.12008751 | 0.0129236 | 256.5063 | 30.64734074 | 2.25321918 | 823.2776324 | 773.0512
525.06 | 23.15368889 | 0.11950585 | 0.01286125 | 256.8035 | 30.5364511 | 2.25362679 | 823.5215 | 773.2789
528.6182 | 23.31059578 | 0.11961688 | 0.01258686 | 256.5962 | 30.5434638 | 2.25462258 | 823.6902025 | 773.4317338
532.1754384 | 23.46745857 | 0.12232499 | 0.01228329 | 256.3688 | 31.20289245 | 2.2560146 | 824.0908 | 773.8242
535.7496 | 23.62507106 | 0.1241295 | 0.0122841 | 256.5273 | 31.66988772 | 2.25699008 | 824.2925 | 773.9974
539.3038 | 23.78180156 | 0.12380975 | 0.01241576 | 256.9546 | 31.62667107 | 2.2577607 | 824.6294 | 774.3359
542.8891 | 23.93989912 | 0.12400283 | 0.01261427 | 257.3432 | 31.70981948 | 2.25818747 | 824.7791043 | 774.4666647
546.4573 | 24.09724702 | 0.12413582 | 0.01260804 | 257.6167 | 31.77958106 | 2.25890679 | 824.7838 | 774.4481
550.0385 | 24.25516821 | 0.12408067 | 0.01275307 | 257.7462 | 31.77180277 | 2.25944049 | 824.6073 | 774.2551
553.6057 | 24.412472 | 0.12390462 | 0.01286909 | 257.8098 | 31.71965034 | 2.2600029 | 824.0794 | 773.7267
557.1759 | 24.56990809 | 0.12338802 | 0.01293997 | 258.2399 | 31.63228242 | 2.26042198 | 823.8966 | 773.5427
560.7441 | 24.72725597 | 0.12273791 | 0.01299567 | 258.457 | 31.49232653 | 2.26089335 | 823.5065 | 773.1817
564.3242774 | 24.88513307 | 0.12257407 | 0.01299044 | 259.0024 | 31.51756291 | 2.26146114 | 823.3159 | 773.0136
567.8825 | 25.04203994 | 0.12259877 | 0.01291085 | 259.4534 | 31.58487461 | 2.26188066 | 823.0821115 | 772.7985
571.4517 | 25.19943194 | 0.12274027 | 0.01284466 | 259.5161 | 31.64069615 | 2.26234682 | 822.8636 | 772.5818687
575.0159 | 25.35660342 | 0.12242632 | 0.01274794 | 259.661 | 31.58785053 | 2.26274657 | 822.5227 | 772.2723
578.5731 | 25.51346623 | 0.12310516 | 0.01263882 | 258.7905835 | 31.66357382 | 2.26331983 | 822.366 | 772.1186
582.1483 | 25.67112281 | 0.12317761 | 0.01254867 | 258.7568 | 31.6824824 | 2.26391314 | 822.4623 | 772.2239
585.7235 | 25.82877939 | 0.1232341 | 0.01249554 | 258.867754 | 31.71783258 | 2.26439987 | 822.7388 | 772.5264
589.2847 | 25.98581857 | 0.12316393 | 0.01228983 | 258.3541 | 31.65263728 | 2.26494505 | 823.1046 | 772.898
592.8679 | 26.14382797 | 0.12277607 | 0.01229793 | 257.7147 | 31.4774111 | 2.26553827 | 823.4446 | 773.223
596.4581151 | 26.30214605 | 0.12308963 | 0.01225134 | 257.886 | 31.58075194 | 2.26608557 | 823.6314 | 773.3802
600.0163188 | 26.45905295 | 0.12241668 | 0.01220492 | 257.9608 | 31.41686034 | 2.26652974 | 823.9509 | 773.6903
603.5805 | 26.61622443 | 0.12202232 | 0.01227569 | 258.3655 | 31.3588705 | 2.2671219 | 824.1745 | 773.8848
607.1407 | 26.77321952 | 0.1218888 | 0.01245828 | 258.7062 | 31.35156407 | 2.26747714 | 824.5766 | 774.2890252
610.7589 | 26.9327724 | 0.12148118 | 0.01255471 | 258.9519 | 31.26076332 | 2.26788555 | 824.831 | 774.5335
614.3171 | 27.08967929 | 0.12162075 | 0.01250151 | 258.9176253 | 31.29554269 | 2.26835912 | 824.7804 | 774.4447
617.8913 | 27.24729178 | 0.12158433 | 0.01257114 | 259.1526 | 31.30470981 | 2.26867056 | 824.6156 | 774.2662
621.4465 | 27.40406638 | 0.12143506 | 0.01267906 | 259.1822 | 31.25779037 | 2.26914325 | 824.3372 | 773.9762
625.0157485 | 27.56145835 | 0.12137768 | 0.0128492 | 259.1520039 | 31.22487851 | 2.26952798 | 824.0106459 | 773.6657
628.5739522 | 27.71836525 | 0.12142861 | 0.01284597 | 259.1806 | 31.24009477 | 2.27006416 | 823.8167 | 773.4841
632.1302 | 27.87518394 | 0.12123408 | 0.01288102 | 259.3309 | 31.20628303 | 2.27050373 | 823.5705 | 773.2568
635.6864 | 28.03200263 | 0.12072638 | 0.01290939 | 259.586 | 31.11407188 | 2.271083 | 823.1549 | 772.8434
639.2736 | 28.19018841 | 0.12285116 | 0.01291635 | 256.8381 | 31.3283498 | 2.27251095 | 822.8867 | 772.6029
642.8448 | 28.34766861 | 0.12426164 | 0.0128705 | 256.2051 | 31.61631518 | 2.27307071 | 822.6787 | 772.4225
646.402 | 28.5045314 | 0.12484166 | 0.01278278 | 255.5057 | 31.68306621 | 2.27351726 | 822.4609 | 772.2134
649.9572 | 28.66130599 | 0.12474996 | 0.01272216 | 255.3194 | 31.64267093 | 2.27394473 | 822.3592 | 772.1189
653.5204 | 28.81843338 | 0.12513438 | 0.01268312 | 255.2727 | 31.74047421 | 2.2744334 | 822.433 | 772.2021
657.0846 | 28.97560487 | 0.12538887 | 0.01254717 | 255.4049 | 31.83060173 | 2.27500031 | 822.6422 | 772.4289
660.6517868 | 29.13290865 | 0.12511402 | 0.01231735 | 255.4423 | 31.78531312 | 2.27542196 | 823.0974 | 772.8927
664.2429924 | 29.29127085 | 0.12490396 | 0.01228068 | 255.3675 | 31.73137106 | 2.27586109 | 823.3124 | 773.0839694
667.8012 | 29.44817772 | 0.12495009 | 0.01226541 | 255.2764525 | 31.73534586 | 2.27636495 | 823.536 | 773.2923
671.3624 | 29.60521693 | 0.12530423 | 0.01226879 | 255.2284 | 31.81772482 | 2.27672549 | 823.9117 | 773.6579
674.9446044 | 29.76318221 | 0.12701035 | 0.01230587 | 255.4716 | 32.27792244 | 2.27717813 | 824.1455 | 773.8713
678.5218091 | 29.920927 | 0.1281779 | 0.01359575 | 253.0264 | 32.23479534 | 2.27856811 | 824.5732 | 774.2794
682.094 | 30.07845128 | 0.1302585 | 0.01352661 | 250.9008 | 32.47821963 | 2.28011262 | 824.7276 | 774.4111
685.6462 | 30.23509357 | 0.12971838 | 0.01355461 | 251.3272 | 32.39131532 | 2.28067343 | 824.7952 | 774.4743
689.2214 | 30.39275015 | 0.12883301 | 0.01363655 | 251.6497 | 32.20677051 | 2.2812286 | 824.6474 | 774.3116
692.7926 | 30.55023034 | 0.1279719 | 0.01364082 | 252.1096484 | 32.04057064 | 2.28165802 | 824.4275 | 774.0757
696.3498 | 30.70709314 | 0.12742399 | 0.01359537 | 252.3977 | 31.92597658 | 2.28223199 | 824.032 | 773.6743
699.921 | 30.86457333 | 0.12690611 | 0.01349443 | 252.2204 | 31.7705184 | 2.28262564 | 823.937 | 773.6077
703.4832 | 31.02165662 | 0.1258033 | 0.01347642 | 252.5337 | 31.53072659 | 2.28299598 | 823.6504 | 773.3302
707.0414 | 31.1785635 | 0.12489588 | 0.01336822 | 252.7122 | 31.32739441 | 2.28357755 | 823.4425 | 773.1379403
710.5906 | 31.33507351 | 0.12444275 | 0.01342396 | 252.7127 | 31.21405873 | 2.28392211 | 823.2179 | 772.923
714.1608 | 31.49250958 | 0.12423157 | 0.01323753 | 252.8991762 | 31.19888919 | 2.2843321 | 822.7747 | 772.4869
717.7521 | 31.65087177 | 0.12389723 | 0.0131046 | 253.0778 | 31.1518893 | 2.28484859 | 822.5301 | 772.2721
721.3183 | 31.80813147 | 0.12353439 | 0.01300403 | 252.9466 | 31.05390662 | 2.28517495 | 822.3088 | 772.0575
724.8955 | 31.96587626 | 0.12261831 | 0.01288528 | 253.1582 | 30.8535776 | 2.28559837 | 822.4402 | 772.2144
728.4577 | 32.12295953 | 0.12255032 | 0.01259354 | 253.1076 | 30.84267347 | 2.28628908 | 822.5919 | 772.3825
732.0639 | 32.28198322 | 0.1232757 | 0.01234696 | 252.7311 | 31.0004558 | 2.28681783 | 823.1701 | 772.9751
735.6201 | 32.43880191 | 0.12333022 | 0.01229783 | 252.8995341 | 31.03755631 | 2.28723674 | 823.4968 | 773.2713
739.2143 | 32.5972964 | 0.12295326 | 0.01227679 | 253.1946221 | 30.97943618 | 2.28769592 | 823.8934 | 773.6451096
742.7995 | 32.75539399 | 0.12251468 | 0.01235429 | 253.5243 | 30.90003425 | 2.28803165 | 824.2711 | 774.0068
746.3847 | 32.91349155 | 0.1225967 | 0.01246711 | 254.2819 | 31.00161489 | 2.2883272 | 824.4974 | 774.1973
749.9439 | 33.07044254 | 0.12219949 | 0.01255728 | 254.5256 | 30.91864124 | 2.28891442 | 824.7869 | 774.4733934
753.5131 | 33.22783454 | 0.12145889 | 0.01258397 | 254.6522 | 30.74188643 | 2.28922948 | 824.8276 | 774.5104
757.0963 | 33.38584392 | 0.12110384 | 0.01268361 | 255.1765 | 30.70207329 | 2.28964212 | 824.5399 | 774.1942
760.6805 | 33.54389741 | 0.12055237 | 0.01284425 | 255.8869834 | 30.63281988 | 2.29009609 | 824.1083622 | 773.7455
764.2677 | 33.7020832 | 0.12041839 | 0.01290476 | 255.6293 | 30.55673975 | 2.29036762 | 823.85 | 773.5064118
767.8469 | 33.85991618 | 0.11993316 | 0.0128788 | 255.9223 | 30.46906597 | 2.29079695 | 823.5276805 | 773.2116
771.3991 | 34.01655847 | 0.11970123 | 0.01286634 | 256.2889028 | 30.45511849 | 2.29125392 | 823.3314 | 773.0291
774.9663 | 34.17386226 | 0.11976642 | 0.01287188 | 256.4572 | 30.49506516 | 2.29157932 | 823.0137 | 772.7272069
778.5275 | 34.33090144 | 0.1193991 | 0.01264077 | 256.6259 | 30.43915241 | 2.29199063 | 822.6909 | 772.411
782.1107 | 34.48891084 | 0.11971063 | 0.01257638 | 256.507 | 30.51475798 | 2.29244292 | 822.5465 | 772.2949
785.6619 | 34.64550904 | 0.11972525 | 0.01250659 | 256.3473 | 30.50740018 | 2.29278333 | 822.3298 | 772.0768
789.2481 | 34.80365072 | 0.11923502 | 0.01242294 | 256.7362337 | 30.431804 | 2.2930742 | 822.401 | 772.1827
792.8043 | 34.96046941 | 0.11883432 | 0.01230916 | 256.8967 | 30.35895227 | 2.29353965 | 822.6718 | 772.4519
796.3595 | 35.117244 | 0.11929453 | 0.01218594 | 256.2393 | 30.41189701 | 2.29406355 | 822.9748 | 772.7719
799.9488 | 35.27551799 | 0.12051116 | 0.01226474 | 255.7165 | 30.66739666 | 2.29481554 | 823.3675 | 773.1612
803.538 | 35.43379197 | 0.12079938 | 0.01221156 | 255.7308 | 30.73980153 | 2.29534015 | 823.6539 | 773.4061
807.0982 | 35.59078705 | 0.12169097 | 0.01222543 | 256.0250492 | 31.00567671 | 2.29579456 | 824.0133 | 773.7539
810.6884 | 35.74910513 | 0.12090511 | 0.01229688 | 256.2598 | 30.82506885 | 2.29618689 | 824.2162 | 773.9299
814.2336 | 35.90543872 | 0.12083711 | 0.01244276 | 256.4483 | 30.82071631 | 2.29656854 | 824.5792 | 774.2666
817.7918 | 36.06234562 | 0.12125776 | 0.01258903 | 256.345 | 30.90551103 | 2.29709544 | 824.5881 | 774.28
821.348 | 36.21916431 | 0.12059748 | 0.01266578 | 256.6574 | 30.76440144 | 2.29750746 | 824.8385 | 774.518
824.9222 | 36.3767768 | 0.12059005 | 0.0127049 | 256.8212 | 30.77814011 | 2.29783215 | 824.7436 | 774.4092
828.5094 | 36.53496259 | 0.12025512 | 0.01284386 | 257.2129 | 30.72225763 | 2.29814378 | 824.252 | 773.8934
832.0965929 | 36.69314837 | 0.12028209 | 0.01292263 | 257.5852 | 30.76393417 | 2.29869691 | 824.0106 | 773.6663995
835.6608 | 36.85031985 | 0.12047129 | 0.01293072 | 257.4984 | 30.79865561 | 2.29912809 | 823.7248 | 773.3868
839.227 | 37.00757955 | 0.12043447 | 0.01291276 | 257.8754125 | 30.83435524 | 2.29957314 | 823.46 | 773.1517156
842.7812 | 37.16431005 | 0.12009174 | 0.01288353 | 258.5284 | 30.82454134 | 2.29999452 | 823.3159 | 773.019
846.3364 | 37.32108462 | 0.123437 | 0.01334465 | 254.2006 | 31.14267354 | 2.30162486 | 823.0141 | 772.7224
849.9096117 | 37.47865302 | 0.12525299 | 0.01318805 | 254.2426 | 31.62244537 | 2.30206885 | 822.6079 | 772.3328
853.5358 | 37.63855869 | 0.12536152 | 0.01299957 | 254.0177 | 31.63767438 | 2.30247717 | 822.2693 | 772.0067766
857.09 | 37.79528919 | 0.12532208 | 0.01295855 | 254.3441 | 31.67065028 | 2.30299639 | 822.4824 | 772.2484
860.6502 | 37.95228428 | 0.12530862 | 0.01284388 | 254.2784 | 31.66924875 | 2.30349168 | 822.5401 | 772.3252
864.2134 | 38.10941167 | 0.12503845 | 0.01273423 | 254.0224 | 31.5822148 | 2.30384666 | 822.8945 | 772.6943
867.7906 | 38.26715646 | 0.12442898 | 0.0125091 | 254.3311 | 31.48012589 | 2.30422707 | 823.1947422 | 772.9705
871.3558383 | 38.42437204 | 0.12399182 | 0.01247805 | 254.1505289 | 31.34582869 | 2.30470567 | 823.4775 | 773.2529
874.938 | 38.58233734 | 0.12454804 | 0.01255853 | 254.4833 | 31.52240896 | 2.30560928 | 823.7922 | 773.5331
878.5052 | 38.73964113 | 0.12542882 | 0.01261656 | 255.0289 | 31.80330592 | 2.30660569 | 824.057 | 773.7913
882.0765 | 38.89712131 | 0.12492087 | 0.01253425 | 255.602 | 31.73683565 | 2.3070526 | 824.3654 | 774.0715
885.6277 | 39.05371949 | 0.12443524 | 0.01288997 | 255.5974 | 31.60009308 | 2.3076973 | 824.5834 | 774.2807
889.201859 | 39.21133198 | 0.1249482 | 0.01297723 | 255.0283 | 31.6424478 | 2.30835321 | 824.776 | 774.4736
892.7821 | 39.36920907 | 0.12479398 | 0.01302187 | 255.3455 | 31.63960314 | 2.30871384 | 824.7157 | 774.3808
896.3503 | 39.52655695 | 0.12532749 | 0.01317206 | 255.2773 | 31.75294402 | 2.30918803 | 824.4024 | 774.0587
899.9234724 | 39.68412535 | 0.12523664 | 0.01323011 | 255.9396 | 31.79990153 | 2.30972703 | 824.1379 | 773.7811848
903.4987 | 39.84178193 | 0.12498381 | 0.01316331 | 256.2996 | 31.77974196 | 2.31015336 | 823.7929874 | 773.4617
907.0609 | 39.99886522 | 0.12455896 | 0.01312832 | 256.891 | 31.74436108 | 2.31054101 | 823.605 | 773.2819098
910.6260848 | 40.15608082 | 0.12386043 | 0.01322463 | 256.9467 | 31.56911027 | 2.31091595 | 823.3046 | 772.9962
914.1893 | 40.31320821 | 0.12354505 | 0.01317369 | 256.1343926 | 31.39119464 | 2.31138731 | 823.0573 | 772.7680118
917.7565 | 40.470512 | 0.12335515 | 0.01307018 | 253.3247 | 31.00969373 | 2.31194097 | 822.7462 | 772.4725
921.3317 | 40.62816858 | 0.12358929 | 0.01290893 | 252.9978 | 31.04028914 | 2.31236889 | 822.5441 | 772.2897
924.8839 | 40.78481088 | 0.12372685 | 0.01283007 | 252.5766 | 31.03244812 | 2.31267142 | 822.3396054 | 772.1013
928.4331 | 40.94132087 | 0.1227716 | 0.01281554 | 252.8481 | 30.82506948 | 2.31316009 | 822.3593 | 772.129
931.9983 | 41.09853644 | 0.12228167 | 0.01262598 | 253.0691 | 30.74034835 | 2.31372911 | 822.4877 | 772.2653
935.5675 | 41.25592844 | 0.12227837 | 0.01262873 | 252.7625 | 30.71050538 | 2.31421593 | 822.6664861 | 772.4584
939.1157 | 41.41239434 | 0.12181593 | 0.01250935 | 252.5634 | 30.57927974 | 2.31459219 | 822.9487 | 772.739
942.6809 | 41.56960994 | 0.1211959 | 0.01239864 | 252.5889 | 30.43677981 | 2.31497339 | 823.2869 | 773.0722
946.2601 | 41.72744291 | 0.12089403 | 0.01232411 | 252.4066 | 30.34109691 | 2.31541738 | 823.5249 | 773.2848
949.8183 | 41.88434981 | 0.12090337 | 0.01229891 | 252.4534729 | 30.35022614 | 2.3158913 | 823.9103 | 773.6659933
953.4145 | 42.0429325 | 0.12112104 | 0.01245699 | 252.4412 | 30.39237441 | 2.31625794 | 824.256 | 773.9824
956.9747 | 42.19992758 | 0.1205297 | 0.01262064 | 252.8797 | 30.28393092 | 2.31664612 | 824.5781 | 774.2775
960.5509 | 42.35762826 | 0.11986029 | 0.01265228 | 253.3372 | 30.16128893 | 2.31695765 | 824.7393 | 774.4167
964.1111 | 42.51462335 | 0.11943509 | 0.01256007 | 253.7477006 | 30.10180867 | 2.31744411 | 824.8565 | 774.5296
967.6693 | 42.67153024 | 0.11914361 | 0.01258124 | 254.037 | 30.05685993 | 2.31776757 | 824.7292 | 774.3879
971.2316 | 42.82861354 | 0.11923843 | 0.01269544 | 254.0324 | 30.06902384 | 2.31814136 | 824.415 | 774.0705
974.8218 | 42.98693162 | 0.11892016 | 0.01290391 | 254.4562 | 30.02274353 | 2.31852291 | 824.0245 | 773.6583
978.395 | 43.14450001 | 0.1186512 | 0.0128575 | 254.9021 | 30.00899079 | 2.31901476 | 823.7951 | 773.4639
981.9531641 | 43.30140689 | 0.11861829 | 0.01283811 | 255.2879 | 30.04648703 | 2.31946988 | 823.4849 | 773.1729
985.5044 | 43.45800509 | 0.11846344 | 0.01280463 | 255.5104 | 30.03485693 | 2.31985603 | 823.2608 | 772.9563
989.0885725 | 43.61605858 | 0.11973947 | 0.01288442 | 254.2573 | 30.2115805 | 2.32067998 | 823.0335 | 772.7517
992.6438 | 43.77283315 | 0.12018782 | 0.01271626 | 253.8582 | 30.29064327 | 2.32115629 | 822.8452 | 772.5716
996.2 | 43.92965187 | 0.12055974 | 0.01251413 | 254.3907 | 30.46021831 | 2.32166421 | 822.496 | 772.243
999.7722 | 44.08717614 | 0.12023697 | 0.0124011 | 254.4508 | 30.39447367 | 2.3221316 | 822.3553 | 772.1142
1003.335 | 44.24430353 | 0.12022957 | 0.01241869 | 254.6902 | 30.41969391 | 2.32279193 | 822.3133 | 772.0844
1006.901 | 44.40151913 | 0.11963567 | 0.01230615 | 254.6791 | 30.28108893 | 2.32321587 | 822.6887 | 772.4744
1010.491 | 44.55983721 | 0.11919451 | 0.01207539 | 254.7225 | 30.19356699 | 2.32357244 | 823.1804 | 772.98069
1014.079 | 44.7180671 | 0.11944279 | 0.01204919 | 254.3834 | 30.21894467 | 2.32415754 | 823.3656 | 773.1304
1017.642 | 44.87519449 | 0.11906298 | 0.01210637 | 253.9264 | 30.06566062 | 2.32532146 | 823.7069 | 773.4613
1021.216 | 45.03280698 | 0.11940193 | 0.0120869 | 253.9975 | 30.15989357 | 2.32604317 | 824.0627 | 773.8019
1024.8 | 45.19081635 | 0.11930601 | 0.0122676 | 254.4335 | 30.17402086 | 2.32645589 | 824.3122 | 774.0375819
1028.374 | 45.34842884 | 0.11948272 | 0.01238175 | 254.3566 | 30.19816943 | 2.3269224 | 824.5926 | 774.2858
1031.935 | 45.50546804 | 0.11892444 | 0.01243946 | 255.1648 | 30.14247108 | 2.32749019 | 824.8084916 | 774.4957
1035.508 | 45.66303641 | 0.11871794 | 0.01248254 | 255.5368 | 30.13558475 | 2.32796111 | 824.7439 | 774.4129
1039.061 | 45.8197228 | 0.11861279 | 0.01256146 | 255.8976 | 30.14211982 | 2.32843053 | 824.6001 | 774.2574
1042.63 | 45.9770707 | 0.1186342 | 0.01266699 | 256.0783 | 30.15774901 | 2.32892768 | 824.3669 | 774.0136
1046.19 | 46.13406579 | 0.12041467 | 0.01317966 | 255.3827 | 30.50649111 | 2.32963622 | 823.9406 | 773.5843
1049.777 | 46.29225159 | 0.12087655 | 0.01346943 | 255.048 | 30.57759239 | 2.33023033 | 823.5998 | 773.2583
1053.363 | 46.45039326 | 0.1200596 | 0.01321846 | 255.3891 | 30.41810122 | 2.3307031 | 823.2734 | 772.9653
1056.939 | 46.60809394 | 0.12107212 | 0.01335488 | 254.5285 | 30.57314365 | 2.33170243 | 822.9707 | 772.6878
1060.503 | 46.76522133 | 0.12297524 | 0.01303323 | 253.1684 | 30.9054691 | 2.33273814 | 822.80393 | 772.5368
1064.062 | 46.92217232 | 0.1227625 | 0.01284442 | 253.2611 | 30.87621548 | 2.33327882 | 822.5008 | 772.242
1067.638 | 47.07987302 | 0.12262824 | 0.01267785 | 253.4069 | 30.87288795 | 2.33381844 | 822.2912 | 772.0388
1071.207 | 47.237265 | 0.12220189 | 0.0125976 | 253.3885 | 30.76688908 | 2.33426534 | 822.444 | 772.2216
1074.774 | 47.39456878 | 0.12200469 | 0.01251574 | 253.283 | 30.71652576 | 2.33467251 | 822.6812 | 772.4703
1078.357 | 47.55253406 | 0.12147507 | 0.01229608 | 253.0778 | 30.5766183 | 2.33521142 | 823.1469 | 772.9449
1081.937 | 47.71041116 | 0.12093927 | 0.01220148 | 253.5497 | 30.50116216 | 2.33560446 | 823.3224 | 773.0865
1085.503 | 47.86767085 | 0.12059912 | 0.01222096 | 253.5279019 | 30.41287102 | 2.33614593 | 823.6481 | 773.4081
1089.073 | 48.02510694 | 0.12137845 | 0.01222644 | 253.1206 | 30.56285358 | 2.33673695 | 823.9125 | 773.6425
1092.63 | 48.18196973 | 0.12098079 | 0.0123354 | 253.2987 | 30.47586676 | 2.33730844 | 824.2417 | 773.9739
1096.233 | 48.34081702 | 0.12102512 | 0.01252711 | 253.7319754 | 30.51845443 | 2.3378221 | 824.5882988 | 774.3038
1099.8 | 48.4981208 | 0.12065848 | 0.01259319 | 254.4334 | 30.49867265 | 2.33833859 | 824.8401 | 774.5265
1103.387 | 48.65630658 | 0.12109655 | 0.0126339 | 254.4205 | 30.60217531 | 2.33884086 | 824.5900472 | 774.2579
1106.983 | 48.81488926 | 0.12090254 | 0.01271668 | 254.9484 | 30.60489003 | 2.33932114 | 824.3510988 | 773.9955
1110.538 | 48.97161976 | 0.1199797 | 0.01274 | 255.5855 | 30.43950826 | 2.33984893 | 824.0986 | 773.7463
1114.109 | 49.12909995 | 0.11869408 | 0.01282425 | 255.0025 | 30.03612277 | 2.34056295 | 823.7138 | 773.3743
1117.679 | 49.28653604 | 0.11893413 | 0.01285794 | 254.5655 | 30.04419044 | 2.34136589 | 823.534 | 773.2110465
1121.254 | 49.44419262 | 0.11896956 | 0.01283376 | 254.5554 | 30.0538248 | 2.3418829 | 823.2487 | 772.9569
1124.802 | 49.60065851 | 0.11921741 | 0.01280615 | 254.7387 | 30.14026609 | 2.34228353 | 823.021 | 772.7387
1128.353 | 49.7572126 | 0.11911508 | 0.01267851 | 254.5311 | 30.10172436 | 2.34282775 | 822.7514 | 772.4863
1131.923 | 49.91464869 | 0.11889781 | 0.01257079 | 254.7435 | 30.08379546 | 2.34311023 | 822.5051 | 772.2535
1135.481 | 50.07155559 | 0.11795521 | 0.01243165 | 254.516 | 29.82759608 | 2.34353965 | 822.3929 | 772.1554
1139.039 | 50.22846249 | 0.11776098 | 0.01239123 | 254.648 | 29.79583744 | 2.34400032 | 822.2383 | 772.0027
1142.604 | 50.38567806 | 0.11768833 | 0.01235416 | 254.8837 | 29.81271289 | 2.34460017 | 822.5117 | 772.2902
1146.163 | 50.54258496 | 0.1174158 | 0.01218918 | 254.908 | 29.75889444 | 2.34499682 | 822.734144 | 772.5203
1149.728 | 50.69980054 | 0.11708871 | 0.01201648 | 254.6243 | 29.65641883 | 2.34528513 | 823.041 | 772.8319
1153.294 | 50.85706024 | 0.1169206 | 0.01198855 | 254.6615 | 29.62388782 | 2.34572983 | 823.3617 | 773.144
1156.876 | 51.01502552 | 0.11699218 | 0.01197391 | 254.1993 | 29.58878929 | 2.34617293 | 823.7433 | 773.5041
1160.455 | 51.1728585 | 0.11739907 | 0.01200154 | 254.3775 | 29.7113359 | 2.34656421 | 824.0238 | 773.745943
1164.014 | 51.32976539 | 0.11756675 | 0.01213489 | 254.1927 | 29.72325077 | 2.3469825 | 824.1967 | 773.9081
1167.572 | 51.48667229 | 0.11703888 | 0.01242484 | 254.99 | 29.65385675 | 2.34628534 | 798.9275897 | 750.3145
1171.133 | 51.64371148 | -4.085e-05 | 0.00549923 | 258.0575 | -0.0049024 | 2.34432837 | 746.0833 | 700.6245