## 12_07_23_Position8
elapsed time: | 971 | seconds
date: | Thu, Dec 07, 2023
project: | NPTFE231206
velocity: | 50.8 | mm/s |  | tribometer: | helmut
dwell: | 0 | seconds |  | Operator: | katie
stroke: | 25.4 | mm |  | Pin ID:
normal load: | 251.157 | N |  | Notes on Pin:
pin-on-flat contact pressure: | 6.627 | MPa |  | Counterface ID:
number of cycles: | 1000 | # |  | Notes on Counterface:
sliding distance: | 50.8 | m
time (s) | Fn (N) | Ff (N) | pin displacement (mm) | position (mm) | friction coefficient | velocity (mm/s)
1.05 | 213.2585 | -14.16269304 | 2.31969788 | -0.10279713 | -0.06172752 | 8.23314938
1.051 | 191.2122 | -14.93625139 | 2.31878235 | 0.11407445 | -0.0728901 | 8.72200928
1.052 | 281.0819 | -5.52462481 | 2.31206848 | 0.09050145 | -0.01610155 | 9.20397762
1.053 | 300.5024226 | 5.93810346 | 2.30749084 | 0.05749926 | 0.02308426 | 9.6667865
1.054 | 293.8142 | 4.13313398 | 2.30871155 | -0.00379054 | 0.0174665 | 10.31024185
1.055 | 294.4583 | 3.42989912 | 2.31634094 | -0.07922413 | 0.01504006 | 10.86879923
1.056 | 294.0124 | 11.34129133 | 2.31512024 | 0.09993065 | 0.04197123 | 11.48620356
1.057 | 258.986 | 14.98639204 | 2.31573059 | 0.07164306 | 0.06172211 | 11.99466282
1.058 | 223.2165 | 18.71353681 | 2.31573059 | 0.11407445 | 0.08831025 | 12.47496937
1.059 | 194.1848 | 17.06093489 | 2.31328918 | 0.08107225 | 0.09300269 | 12.99867801
1.06 | 237.8315 | 23.01499006 | 2.32152893 | -0.09808253 | 0.10096965 | 13.68338489
1.061 | 298.7684 | 41.20533186 | 2.32091858 | -0.02736354 | 0.14126024 | 14.31818916
1.062 | 295.5482 | 44.07687422 | 2.31573059 | 0.20365184 | 0.15251538 | 14.9376463
1.063 | 295.0527766 | 41.93200788 | 2.31695129 | 0.12821825 | 0.14550204 | 15.48452226
1.064 | 296.9849 | 41.22877302 | 2.31328918 | 0.21308104 | 0.1421875 | 16.02822126
1.065 | 278.6048 | 37.77120161 | 2.31603577 | 0.05749926 | 0.13915762 | 16.68946756
1.066 | 234.0663 | 28.58226606 | 2.31542542 | 0.02921166 | 0.12637889 | 17.37207277
1.067 | 203.1519 | 22.85090193 | 2.31695129 | 0.07164306 | 0.11739821 | 18.02882246
1.068 | 204.6381953 | 22.13594648 | 2.31450989 | 0.25079784 | 0.11305181 | 18.62579653
1.069 | 293.8638 | 35.47396772 | 2.31481506 | 0.23193944 | 0.12411445 | 19.16235961
1.07 | 297.2822 | 37.77120161 | 2.31756165 | 0.22251024 | 0.13041472 | 19.74633262
1.071 | 295.1023 | 38.72056867 | 2.31664612 | 0.22251024 | 0.13459515 | 20.47688539
1.072 | 293.8638 | 35.68493818 | 2.31542542 | 0.26494164 | 0.12483237 | 21.18368432
1.073 | 295.3996 | 34.81761518 | 2.31664612 | 0.42052343 | 0.12124725 | 21.83227168
1.074 | 246.9473 | 25.44115034 | 2.31695129 | 0.40166503 | 0.10706708 | 22.4116992
1.075 | 212.6145 | 19.0299925 | 2.31847717 | 0.43466723 | 0.09420225 | 22.97587734
1.076 | 192.5994 | 18.71353681 | 2.3193927 | 0.23193944 | 0.10234874 | 23.63287141
1.077 | 280.7350703 | 31.33660261 | 2.31573059 | 0.27437084 | 0.1151811 | 24.34841918
1.078 | 299.0162 | 33.45802778 | 2.31695129 | 0.26965624 | 0.11523391 | 25.04945072
1.079 | 298.4216 | 37.17345198 | 2.32030823 | 0.50538622 | 0.12791372 | 25.68684543
1.08 | 295.7464 | 34.5597624 | 2.31634094 | 0.49595702 | 0.12023321 | 26.22922478
1.081 | 291.7334 | 33.68071882 | 2.31756165 | 0.51953002 | 0.11887389 | 26.84291452
1.082 | 262.3054 | 30.04733869 | 2.31359436 | 0.44409642 | 0.11835866 | 27.60909805
1.083 | 220.0954 | 22.67509321 | 2.31634094 | 0.45352562 | 0.10756185 | 28.30406894
1.084 | 193.0949 | 16.94372908 | 2.31542542 | 0.64210961 | 0.09292066 | 28.98686965
1.085 | 240.5067744 | 23.30800459 | 2.31450989 | 0.56667601 | 0.10106483 | 29.59024651
1.086 | 297.9262 | 34.78245344 | 2.31450989 | 0.6892556 | 0.12010096 | 30.14147246
1.087 | 294.706 | 36.03655561 | 2.31786682 | 0.62796581 | 0.12566873 | 30.78170198
1.088 | 292.6747 | 32.03983747 | 2.31756165 | 0.59967821 | 0.11288507 | 31.45941957
1.089 | 296.6876704 | 34.98170332 | 2.31450989 | 0.59967821 | 0.12127391 | 32.1680758
1.09 | 278.5552119 | 34.19642439 | 2.31420471 | 0.83069359 | 0.12634908 | 32.83450298
1.091 | 229.013 | 23.6713426 | 2.31786682 | 0.83069359 | 0.10772365 | 33.39667719
1.092 | 203.5978 | 20.42474165 | 2.31786682 | 0.81654979 | 0.10522467 | 33.9214611
1.093 | 206.719 | 21.04593244 | 2.31634094 | 0.80712059 | 0.10664093 | 34.61902243
1.094 | 290.6435 | 33.0126457 | 2.318172 | 0.84955199 | 0.11702108 | 35.23994585
1.095 | 295.3005 | 33.70415998 | 2.31206848 | 1.00513378 | 0.11751735 | 35.89684217
1.096 | 296.1427058 | 35.88418806 | 2.31878235 | 0.95798778 | 0.12454455 | 36.45310236
1.097 | 293.6161 | 35.95451155 | 2.31542542 | 1.04285058 | 0.1258558 | 36.95144424
1.098 | 290.9903 | 34.39567427 | 2.31847717 | 0.99098998 | 0.12163445 | 37.52554425
1.099 | 245.9069 | 27.62117842 | 2.31878235 | 0.99098998 | 0.11638532 | 38.14656543
1.1 | 211.5246 | 22.26487287 | 2.31298401 | 1.07113817 | 0.10998082 | 38.76929727
1.101 | 189.9737 | 18.37363996 | 2.31176331 | 1.26915136 | 0.10197418 | 39.30830416
1.102 | 279.5956 | 32.03983747 | 2.31298401 | 1.25029296 | 0.1181657 | 39.78621578
1.103 | 301.741 | 36.55226118 | 2.31542542 | 1.28329516 | 0.12444791 | 40.1848013
1.104 | 293.8142 | 35.4856883 | 2.31481506 | 1.27386596 | 0.12417527 | 40.77336867
1.105 | 293.517 | 35.63805586 | 2.31420471 | 1.22671996 | 0.12482013 | 41.33094852
1.106 | 293.1702 | 35.9193498 | 2.31450989 | 1.47659374 | 0.12592728 | 41.86184196
1.107 | 258.0942683 | 30.42239729 | 2.31695129 | 1.45773534 | 0.12174299 | 42.30632225
1.108 | 222.3743 | 24.23393049 | 2.318172 | 1.47187914 | 0.1134695 | 42.66380288
1.109 | 192.649 | 19.66290388 | 2.31756165 | 1.53316893 | 0.10725038 | 43.11918257
1.11 | 238.4755 | 26.63664961 | 2.31847717 | 1.50016674 | 0.11588367 | 43.59509027
1.111 | 295.35 | 35.68493818 | 2.31389954 | 1.60388793 | 0.12420418 | 44.08282601
1.112 | 293.2693 | 35.79042341 | 2.31664612 | 1.75946972 | 0.12544511 | 44.48991599
1.113 | 292.972 | 36.17720259 | 2.318172 | 1.78304271 | 0.12689258 | 44.79451256
1.114 | 292.0307 | 36.11859968 | 2.31695129 | 1.86319091 | 0.12710092 | 45.09568779
1.115 | 274.3441 | 33.3877043 | 2.31512024 | 1.81133031 | 0.12534067 | 45.54569109
1.116 | 229.9543 | 26.32019392 | 2.31664612 | 1.81604491 | 0.11880173 | 45.96451137
1.117 | 200.2289 | 21.15141767 | 2.32000305 | 1.9386245 | 0.11062432 | 46.39515969
1.118 | 201.5666 | 20.71775617 | 2.31512024 | 2.09892089 | 0.10773873 | 46.68074341
1.119 | 289.0582 | 34.40739485 | 2.31450989 | 2.07063329 | 0.12248803 | 46.87712804
1.12 | 291.0893977 | 35.54429121 | 2.31267883 | 2.11306469 | 0.12553897 | 47.11486195
1.121 | 290.1976 | 35.33332075 | 2.31450989 | 2.06120409 | 0.12519775 | 47.49619417
1.122 | 289.9499 | 35.40364424 | 2.31786682 | 2.13663768 | 0.12554725 | 47.85137762
1.123 | 286.4324 | 35.02858564 | 2.31634094 | 2.36765307 | 0.1257796 | 48.16697133
1.124 | 240.4572 | 27.71494306 | 2.31450989 | 2.38651146 | 0.11941298 | 48.44014049
1.125 | 206.4217 | 22.15938764 | 2.31756165 | 2.44308666 | 0.11218858 | 48.65084585
1.126 | 185.7131 | 18.596331 | 2.31267883 | 2.38179686 | 0.10551279 | 48.97675244
1.127 | 275.1367976 | 32.16876387 | 2.31664612 | 2.41008446 | 0.12054925 | 49.28398833
1.128 | 293.9133 | 35.98967329 | 2.318172 | 2.47137426 | 0.12584815 | 49.6000708
1.129 | 288.2159 | 35.28643843 | 2.31542542 | 2.68353124 | 0.12589591 | 49.77470552
1.13 | 287.6214 | 34.95826216 | 2.31695129 | 2.67881664 | 0.12501514 | 49.89689605
1.131 | 286.6306 | 35.02858564 | 2.31878235 | 2.69767504 | 0.12569264 | 49.99499061
1.132 | 254.4777 | 29.6136772 | 2.31695129 | 2.64109984 | 0.12029522 | 50.27925467
1.133 | 215.9338 | 23.68306318 | 2.31695129 | 2.77310863 | 0.11430277 | 50.52383125
1.134 | 188.1902 | 18.95966902 | 2.31695129 | 2.98998021 | 0.10605464 | 50.76420447
1.135 | 232.8277 | 25.8396501 | 2.31512024 | 2.94754882 | 0.11527159 | 50.87437146
1.136 | 287.9187 | 34.73557112 | 2.31450989 | 2.96640722 | 0.12411262 | 50.93898581
1.137 | 285.5902 | 34.66524763 | 2.31664612 | 2.97112182 | 0.1248783 | 51.09973968
1.138 | 285.7884 | 34.57148298 | 2.31542542 | 2.99469481 | 0.12446361 | 51.27872437
1.139 | 285.8379 | 34.81761518 | 2.31695129 | 3.06069921 | 0.12530313 | 51.45218606
1.14 | 267.111 | 32.07499922 | 2.31664612 | 3.1879934 | 0.12382035 | 51.57408334
1.141 | 225.0496 | 25.33566511 | 2.31664612 | 3.32000219 | 0.11701615 | 51.6078568
1.142 | 194.6307 | 20.21377119 | 2.31420471 | 3.36714818 | 0.1089887 | 51.60213828
1.143 | 197.5041 | 20.44818281 | 2.31786682 | 3.29171459 | 0.10858991 | 51.79285327
1.144 | 282.6672 | 33.55179243 | 2.31450989 | 3.28699999 | 0.12223053 | 51.9310752
1.145 | 285.0452 | 34.44255659 | 2.32030823 | 3.50387157 | 0.1243358 | 52.02931639
1.146 | 284.5994 | 34.3722331 | 2.3193927 | 3.48972777 | 0.1242835 | 52.06416513
1.147 | 284.2526 | 34.53632124 | 2.31512024 | 3.56044677 | 0.12501239 | 52.06660895
1.148 | 281.1314 | 34.26674787 | 2.31908752 | 3.55573217 | 0.12544141 | 52.1373817
1.149 | 235.7507 | 27.08203169 | 2.31847717 | 3.56987597 | 0.11911227 | 52.24222118
1.15 | 202.5079 | 21.58507917 | 2.32152893 | 3.61702196 | 0.11152085 | 52.34168428
1.151 | 182.5919 | 18.57288984 | 2.31786682 | 3.81032055 | 0.107188 | 52.39447059
1.152 | 270.8266 | 31.61789656 | 2.31420471 | 3.88575414 | 0.12043376 | 52.33884946
1.153 | 288.2655 | 34.88793867 | 2.31481506 | 3.88103954 | 0.12449187 | 52.28845808
1.154 | 283.4598933 | 34.70040937 | 2.31328918 | 3.87161034 | 0.12594085 | 52.4330828
1.155 | 283.1626 | 34.38395368 | 2.31542542 | 3.85275194 | 0.12495549 | 52.46988659
1.156 | 281.9736 | 33.96201277 | 2.31786682 | 4.06019433 | 0.12398601 | 52.55757052
1.157 | 248.2354 | 29.06280989 | 2.31664612 | 4.10262572 | 0.12110112 | 52.526583
1.158 | 212.1191 | 23.20251936 | 2.31573059 | 4.16391552 | 0.11409295 | 52.39784305
1.159 | 184.5736 | 18.58461042 | 2.31389954 | 4.14505712 | 0.10610067 | 52.38264255
1.16 | 229.8057 | 25.41770918 | 2.31512024 | 4.14034252 | 0.1149514 | 52.43948558
1.161 | 284.748 | 34.47771833 | 2.31634094 | 4.22049071 | 0.12458908 | 52.43625975
1.162 | 283.0636 | 34.13782148 | 2.31756165 | 4.3666433 | 0.1241297 | 52.46783379
1.163 | 283.1626 | 33.90340986 | 2.318172 | 4.42793309 | 0.12325843 | 52.40312168
1.164 | 283.2617 | 34.32535078 | 2.31878235 | 4.3949309 | 0.12470489 | 52.32237817
1.165 | 266.3183 | 31.50069075 | 2.31725647 | 4.47036449 | 0.12203241 | 52.39016948
1.166 | 222.5229 | 24.81995954 | 2.31847717 | 4.47979369 | 0.11602728 | 52.39857619
1.167 | 192.7976 | 19.90903608 | 2.31756165 | 4.60708788 | 0.10844434 | 52.46055123
1.168 | 195.9683 | 20.28409468 | 2.31481506 | 4.71080907 | 0.10860362 | 52.40145989
1.169 | 280.3883 | 33.14157209 | 2.31542542 | 4.73438207 | 0.12176095 | 52.33386408
1.17 | 282.5681 | 34.19642439 | 2.31573059 | 4.71080907 | 0.12455472 | 52.29627828
1.171 | 283.559 | 34.18470381 | 2.31756165 | 4.66366308 | 0.12407816 | 52.37638639
1.172 | 281.7755 | 34.10265974 | 2.31664612 | 4.78624267 | 0.12457235 | 52.40957334
1.173 | 279.0506 | 33.73932173 | 2.318172 | 4.96068285 | 0.1244867 | 52.43899682
1.174 | 232.8277 | 26.44912031 | 2.31542542 | 5.02197265 | 0.11788927 | 52.36949484
1.175 | 201.1207 | 21.33894697 | 2.31695129 | 5.05026024 | 0.11106623 | 52.26563289
1.176 | 180.6102 | 17.98686079 | 2.31695129 | 5.06440404 | 0.10511937 | 52.34363933
1.177 | 269.0431 | 31.38348493 | 2.32335999 | 4.99839965 | 0.12036085 | 52.40077562
1.178 | 285.7388 | 34.47771833 | 2.31298401 | 5.14455224 | 0.12415705 | 52.45747203
1.179 | 281.8249995 | 34.11438032 | 2.31756165 | 5.21998583 | 0.12459204 | 52.42619125
1.18 | 280.6855 | 33.89168928 | 2.31664612 | 5.29541942 | 0.12430445 | 52.34275955
1.181 | 280.1406 | 33.83308638 | 2.318172 | 5.33313622 | 0.12433707 | 52.27154691
1.182 | 246.105 | 28.72291304 | 2.31695129 | 5.29070482 | 0.12076829 | 52.36402071
1.183 | 209.9392 | 22.8040196 | 2.31512024 | 5.34728002 | 0.11337944 | 52.41988622
1.184 | 182.7901 | 18.38536055 | 2.31420471 | 5.5500078 | 0.10604587 | 52.43889907
1.185 | 229.1121 | 25.26534162 | 2.3193927 | 5.58301 | 0.11463435 | 52.34148877
1.186 | 282.8654 | 33.9385716 | 2.32000305 | 5.64901439 | 0.12351226 | 52.27951373
1.187 | 280.2892 | 33.6338365 | 2.31786682 | 5.58301 | 0.12356027 | 52.37428471
1.188 | 279.7442 | 33.58695417 | 2.31237366 | 5.5877246 | 0.12363339 | 52.42785304
1.189 | 279.9919 | 33.83308638 | 2.31542542 | 5.67258739 | 0.12440308 | 52.4523889
1.19 | 261.1659 | 30.90294111 | 2.31756165 | 5.88002977 | 0.12215115 | 52.44505747
1.191 | 219.5008662 | 24.2925334 | 2.31389954 | 5.84702758 | 0.11522189 | 52.3675398
1.192 | 190.0728 | 19.53397749 | 2.31634094 | 5.91303197 | 0.10802572 | 52.30996362
1.193 | 193.838 | 19.92075666 | 2.31756165 | 5.88002977 | 0.10792275 | 52.36182128
1.194 | 277.7625 | 32.78995466 | 2.31664612 | 5.90831737 | 0.12164609 | 52.45146026
1.195 | 280.0415 | 33.46974836 | 2.31450989 | 6.13933275 | 0.12308362 | 52.4975994
1.196 | 278.7038 | 33.39942488 | 2.31450989 | 6.14404735 | 0.12342204 | 52.48953483
1.197 | 279.2488 | 33.61039534 | 2.31512024 | 6.18647875 | 0.12393667 | 52.37301393
1.198 | 276.1772 | 33.16501326 | 2.31695129 | 6.18176415 | 0.12370242 | 52.38503748
1.199 | 230.7965 | 26.05062055 | 2.31786682 | 6.18176415 | 0.11720019 | 52.41235928
1.2 | 198.8418 | 20.90528547 | 2.31847717 | 6.25248314 | 0.11015824 | 52.44148951
1.201 | 179.3221 | 17.68212568 | 2.31481506 | 6.46464013 | 0.10417509 | 52.43894794
1.202 | 266.8137019 | 30.9732646 | 2.31725647 | 6.47406933 | 0.11982906 | 52.37130326
1.203 | 284.4507 | 34.18470381 | 2.32030823 | 6.54478832 | 0.12368917 | 52.29271031
1.204 | 279.4965144 | 33.57523359 | 2.31969788 | 6.45049633 | 0.12370102 | 52.36490048
1.205 | 278.902 | 33.80964521 | 2.31878235 | 6.48349852 | 0.12480519 | 52.43420695
1.206 | 278.1093 | 33.46974836 | 2.31847717 | 6.7475161 | 0.12393874 | 52.52066897
1.207 | 244.0243 | 28.26581037 | 2.31634094 | 6.67208251 | 0.11992488 | 52.51851842
1.208 | 208.5025 | 22.53444624 | 2.31420471 | 6.8370935 | 0.1128678 | 52.38738354
1.209 | 181.0065 | 18.15094892 | 2.31847717 | 6.7333723 | 0.10579573 | 52.39491048
1.21 | 228.5671 | 24.90200361 | 2.31786682 | 6.70508471 | 0.11331804 | 52.43831255
1.211 | 280.4378 | 33.61039534 | 2.318172 | 6.7663745 | 0.1234112 | 52.46099112
1.212 | 278.7534 | 33.50491011 | 2.31603577 | 7.02096288 | 0.12377852 | 52.42966146
1.213 | 278.5057 | 33.3877043 | 2.31634094 | 7.00210448 | 0.12346778 | 52.36436284
1.214 | 279.2983 | 33.77448347 | 2.31878235 | 7.11054027 | 0.12450219 | 52.30101927
1.215 | 260.9182 | 30.92638227 | 2.31664612 | 7.07282348 | 0.12235696 | 52.36793081
1.216 | 217.9155 | 24.22220991 | 2.31664612 | 7.04453588 | 0.11573743 | 52.40610313
1.217 | 189.4287 | 19.35816877 | 2.31664612 | 7.26612206 | 0.1074649 | 52.40766717
1.218 | 192.9462 | 19.82699201 | 2.31786682 | 7.23783446 | 0.10793558 | 52.36250555
1.219 | 276.6726 | 32.67274885 | 2.318172 | 7.36041405 | 0.12170168 | 52.27892722
1.22 | 278.3075 | 33.34082197 | 2.31512024 | 7.29440966 | 0.12338724 | 52.26221155
1.221 | 278.3075 | 33.22361616 | 2.31969788 | 7.37927245 | 0.1229661 | 52.33782306
1.222 | 277.6139 | 33.3877043 | 2.32244446 | 7.41698925 | 0.12386438 | 52.37716841
1.223 | 274.4432 | 33.22361616 | 2.31695129 | 7.57728563 | 0.12469752 | 52.36206566
1.224 | 230.0534 | 25.88653242 | 2.31786682 | 7.62443163 | 0.11686551 | 52.24598465
1.225 | 197.8509 | 20.8232414 | 2.31725647 | 7.68100683 | 0.11029524 | 52.1474502
1.226 | 177.5881 | 17.49459638 | 2.31695129 | 7.65743383 | 0.10413628 | 52.26128291
1.227 | 265.1293 | 30.86777937 | 2.31908752 | 7.62443163 | 0.12019251 | 52.32301356
1.228 | 282.4195 | 33.89168928 | 2.32458069 | 7.83187401 | 0.12354126 | 52.37413808
1.229 | 277.4653 | 33.27049848 | 2.32305481 | 7.87902001 | 0.12350832 | 52.35830219
1.23 | 277.2671 | 33.18845442 | 2.31542542 | 7.926166 | 0.12330069 | 52.23449874
1.231 | 276.1772 | 33.34082197 | 2.31664612 | 7.9308806 | 0.12433899 | 52.18498714
1.232 | 242.7362 | 28.34785444 | 2.3193927 | 7.91202221 | 0.12089927 | 52.22736281
1.233 | 207.1153 | 22.63993147 | 2.31573059 | 7.9780266 | 0.11413306 | 52.24598465
1.234 | 180.1148 | 18.03374311 | 2.318172 | 8.17132518 | 0.10566881 | 52.26172279
1.235 | 227.1303706 | 25.12469465 | 2.318172 | 8.21375658 | 0.11501529 | 52.19725507
1.236 | 279.0506 | 33.6924394 | 2.31969788 | 8.23261498 | 0.1243187 | 52.08112518
1.237 | 277.7625 | 33.41114546 | 2.31908752 | 8.18075438 | 0.1238825 | 52.15483051
1.238 | 277.8616206 | 33.50491011 | 2.31847717 | 8.21847118 | 0.12417577 | 52.23058864
1.239 | 278.1589 | 33.6924394 | 2.31695129 | 8.39291137 | 0.12471725 | 52.26001212
1.24 | 259.3328 | 31.09047041 | 2.31695129 | 8.46363036 | 0.12373768 | 52.1844495
1.241 | 217.7173 | 24.37457746 | 2.31878235 | 8.49663256 | 0.11654262 | 52.08552404
1.242 | 189.4783 | 19.48709516 | 2.31969788 | 8.53906395 | 0.10811723 | 51.98131995
1.243 | 192.9958 | 20.00280073 | 2.32091858 | 8.49191796 | 0.10881882 | 52.05942414
1.244 | 275.2359 | 32.93060163 | 2.31573059 | 8.56735155 | 0.1232738 | 52.09852511
1.245 | 278.357 | 33.78620405 | 2.31603577 | 8.74650634 | 0.12496532 | 52.11641381
1.246 | 278.1093 | 33.62211592 | 2.318172 | 8.78893773 | 0.12448661 | 52.03141807
1.247 | 278.7534 | 33.77448347 | 2.31725647 | 8.76536474 | 0.12474559 | 51.91044944
1.248 | 275.8799 | 33.43458662 | 2.31512024 | 8.84551293 | 0.12481284 | 51.95913015
1.249 | 230.1029 | 26.24987043 | 2.31542542 | 8.75593554 | 0.11841937 | 51.98752723
1.25 | 198.0986 | 21.13969709 | 2.31664612 | 8.87851513 | 0.11175478 | 51.98782049
1.251 | 179.4707 | 18.08062544 | 2.31725647 | 9.02466771 | 0.10630924 | 51.9319061
1.252 | 267.6064 | 31.39520552 | 2.318172 | 9.06238451 | 0.12105084 | 51.80448581
1.253 | 283.6581 | 34.3136302 | 2.32091858 | 9.11424511 | 0.12448933 | 51.71079011
1.254 | 279.0011 | 33.62211592 | 2.32030823 | 9.08595751 | 0.12408872 | 51.78166062
1.255 | 279.5461 | 33.76276289 | 2.31695129 | 9.12367431 | 0.12434994 | 51.81949081
1.256 | 277.6139 | 33.58695417 | 2.31328918 | 9.31225829 | 0.12458211 | 51.87804451
1.257 | 244.1234 | 28.39473677 | 2.31695129 | 9.33583129 | 0.12040433 | 51.77770164
1.258 | 208.0071 | 22.48756391 | 2.318172 | 9.47726928 | 0.11291124 | 51.64177689
1.259 | 180.5111 | 18.16266951 | 2.318172 | 9.43012328 | 0.10615102 | 51.69915757
1.26 | 228.9138911 | 25.23017988 | 2.32030823 | 9.31697289 | 0.11457999 | 51.68273516
1.261 | 280.7846 | 33.86824812 | 2.31847717 | 9.46784008 | 0.1241771 | 51.73864955
1.262 | 278.357 | 33.57523359 | 2.31542542 | 9.59513427 | 0.1242074 | 51.68972446
1.263 | 279.1497 | 33.57523359 | 2.31542542 | 9.59984887 | 0.1238547 | 51.53806157
1.264 | 278.9515498 | 33.58695417 | 2.31603577 | 9.62342186 | 0.12398471 | 51.40179468
1.265 | 260.4228 | 30.87949995 | 2.31878235 | 9.67056786 | 0.1224097 | 51.46836409
1.266 | 218.9064 | 24.39801863 | 2.31450989 | 9.69885546 | 0.11601669 | 51.47857921
1.267 | 188.8838 | 19.34644819 | 2.318172 | 9.89686864 | 0.10771291 | 51.53248968
1.268 | 194.3334 | 20.17860945 | 2.318172 | 9.88743944 | 0.10897447 | 51.44847147
1.269 | 277.4653 | 32.87199873 | 2.31878235 | 9.95815844 | 0.1220721 | 51.32144219
1.27 | 278.7038 | 33.46974836 | 2.31481506 | 9.90158324 | 0.12367436 | 51.34632018
1.271 | 279.9919 | 33.55179243 | 2.31695129 | 9.92515624 | 0.12339842 | 51.35086567
1.272 | 278.2084 | 33.48146894 | 2.318172 | 10.02416283 | 0.12393673 | 51.36841223
1.273 | 274.9882 | 33.15329267 | 2.31786682 | 10.19388842 | 0.12419467 | 51.30164732
1.274 | 229.657 | 25.67556196 | 2.31420471 | 10.20803222 | 0.11614856 | 51.2123016
1.275 | 198.2472 | 20.8232414 | 2.31450989 | 10.23631981 | 0.11007473 | 51.10609359
1.276 | 178.3808 | 17.56491987 | 2.318172 | 10.20331762 | 0.10406776 | 51.19275111
1.277 | 267.2596 | 31.28972029 | 2.32366516 | 10.21746142 | 0.12081322 | 51.2104443
1.278 | 282.1223 | 34.36051252 | 2.32122375 | 10.53805419 | 0.1253332 | 51.21894876
1.279 | 278.5057 | 33.65727766 | 2.31878235 | 10.48619359 | 0.1244357 | 51.14402153
1.28 | 278.2084 | 33.42286604 | 2.31573059 | 10.54276879 | 0.12372608 | 50.99577997
1.281 | 276.4249 | 33.15329267 | 2.31756165 | 10.50976659 | 0.12354916 | 51.00257377
1.282 | 242.9343 | 27.99623701 | 2.318172 | 10.48147899 | 0.11935327 | 51.04103935
1.283 | 207.2639 | 22.27659346 | 2.31695129 | 10.57577099 | 0.11229819 | 51.06220275
1.284 | 180.6102 | 18.12750776 | 2.31634094 | 10.77378417 | 0.10589811 | 51.02012033
1.285 | 229.1121 | 25.00748884 | 2.31969788 | 10.75964037 | 0.11350891 | 50.88683489
1.286 | 281.0819 | 33.45802778 | 2.31878235 | 10.82093017 | 0.12258635 | 50.79059762
1.287 | 278.0598 | 33.29393965 | 2.31603577 | 10.82093017 | 0.12332855 | 50.84162439
1.288 | 278.0102 | 33.39942488 | 2.32000305 | 10.77378417 | 0.12372996 | 50.83008961
1.289 | 277.5148 | 33.32910139 | 2.31695129 | 11.02365795 | 0.12369744 | 50.85081312
1.29 | 258.2429 | 30.65680891 | 2.31786682 | 11.09909154 | 0.12258064 | 50.77471286
1.291 | 217.5687 | 24.08156294 | 2.31878235 | 11.05194555 | 0.11527546 | 50.67358797
1.292 | 187.9920039 | 19.36988935 | 2.31786682 | 11.02837255 | 0.10834855 | 50.66342172
1.293 | 192.9958 | 19.94419783 | 2.31756165 | 11.08494774 | 0.10851517 | 50.69059689
1.294 | 275.8304 | 32.71963117 | 2.32122375 | 11.09437694 | 0.12224325 | 50.69343171
1.295 | 278.3075 | 33.65727766 | 2.32152893 | 11.32539232 | 0.12452431 | 50.70262044
1.296 | 277.5148 | 33.39942488 | 2.31512024 | 11.39139672 | 0.12395084 | 50.58986301
1.297 | 277.1185 | 33.59867475 | 2.31664612 | 11.39139672 | 0.12484712 | 50.49905101
1.298 | 273.1056 | 33.09468977 | 2.31634094 | 11.33953612 | 0.1248362 | 50.57876811
1.299 | 229.1121 | 26.13266462 | 2.31756165 | 11.34896532 | 0.11841994 | 50.61860223
1.3 | 197.8509 | 20.92872663 | 2.318172 | 11.53283471 | 0.11082839 | 50.62608029
1.301 | 177.1918 | 17.72900801 | 2.31695129 | 11.5941245 | 0.10569214 | 50.60897361
1.302 | 265.1293 | 31.2193968 | 2.31695129 | 11.6035537 | 0.12151872 | 50.45222759
1.303 | 281.5773 | 34.27846846 | 2.31603577 | 11.6082683 | 0.12528439 | 50.3839964
1.304 | 277.7625 | 33.75104231 | 2.32335999 | 11.5799807 | 0.12510619 | 50.42720297
1.305 | 276.524 | 33.57523359 | 2.31206848 | 11.67427269 | 0.12503077 | 50.43570743
1.306 | 275.1367976 | 33.46974836 | 2.31695129 | 11.86757128 | 0.12527775 | 50.43292149
1.307 | 241.2499 | 28.30097212 | 2.31847717 | 11.90057348 | 0.12144976 | 50.3648858
1.308 | 206.2730891 | 22.60476972 | 2.32091858 | 11.97129247 | 0.1144286 | 50.24968456
1.309 | 179.223 | 18.24471357 | 2.3206134 | 11.87700048 | 0.10737172 | 50.29538382
1.31 | 227.6258 | 25.52319441 | 2.31542542 | 11.88171508 | 0.11651564 | 50.3348758
1.311 | 278.6048 | 34.00889509 | 2.31756165 | 12.07501366 | 0.12565351 | 50.41469066
1.312 | 276.8708 | 33.84480696 | 2.31725647 | 12.11744506 | 0.1258478 | 50.41200247
1.313 | 277.2671 | 33.84480696 | 2.32122375 | 12.18816405 | 0.12566791 | 50.27485581
1.314 | 276.1276 | 33.85652754 | 2.31420471 | 12.20230785 | 0.12622894 | 50.23643911
1.315 | 257.4502 | 31.00842634 | 2.31756165 | 12.14573266 | 0.12432383 | 50.28653723
1.316 | 216.3302 | 24.49178327 | 2.31573059 | 12.21645165 | 0.11783172 | 50.28653723
1.317 | 187.1002 | 19.6511833 | 2.31756165 | 12.43803783 | 0.1103684 | 50.2722165
1.318 | 192.3517 | 20.44818281 | 2.3193927 | 12.45689623 | 0.11149864 | 50.19015333
1.319 | 274.7405 | 33.27049848 | 2.31786682 | 12.53232982 | 0.12473325 | 50.08966384
1.32 | 276.2763 | 34.13782148 | 2.31634094 | 12.41917943 | 0.12717919 | 50.13252828
1.321 | 276.6231 | 34.16126264 | 2.32030823 | 12.47104003 | 0.12710449 | 50.14157038
1.322 | 276.1276 | 34.00889509 | 2.318172 | 12.63133642 | 0.12678074 | 50.20853079
1.323 | 271.7679 | 33.61039534 | 2.31512024 | 12.72562841 | 0.12734824 | 50.17128712
1.324 | 226.9322 | 26.5194438 | 2.3206134 | 12.73034301 | 0.12126184 | 50.06854931
1.325 | 195.2251704 | 21.60852034 | 2.32091858 | 12.74448681 | 0.11580111 | 50.0237787
1.326 | 176.7459 | 18.12750776 | 2.3193927 | 12.72091381 | 0.10821342 | 50.10877444
1.327 | 264.2375 | 31.93435224 | 2.31878235 | 12.753916 | 0.12463455 | 50.15163888
1.328 | 280.5864 | 34.91137983 | 2.31664612 | 13.05093578 | 0.12798249 | 50.18306628
1.329 | 275.4341 | 34.20814497 | 2.31664612 | 12.98021679 | 0.1278234 | 50.08780654
1.33 | 275.8304 | 34.21986555 | 2.3206134 | 13.00850438 | 0.12768222 | 49.96869521
1.331 | 274.146 | 34.18470381 | 2.32000305 | 12.98021679 | 0.12833848 | 50.09039698
1.332 | 239.7636 | 28.79323652 | 2.31756165 | 12.98021679 | 0.12425574 | 50.18575448
1.333 | 204.7373 | 23.02671064 | 2.318172 | 13.15937157 | 0.11734786 | 50.21615548
1.334 | 178.0340144 | 18.70181623 | 2.31542542 | 13.27252196 | 0.11065631 | 50.17187363
1.335 | 227.3781 | 26.12094404 | 2.31573059 | 13.29609496 | 0.11927146 | 50.06537236
1.336 | 276.3258 | 34.48943891 | 2.31603577 | 13.27723656 | 0.12842887 | 50.00422822
1.337 | 276.0781 | 34.26674787 | 2.31573059 | 13.23009057 | 0.12773748 | 50.10139413
1.338 | 274.9882 | 34.29018904 | 2.31542542 | 13.33381176 | 0.12832901 | 50.13614512
1.339 | 275.1367976 | 34.46599775 | 2.31969788 | 13.51296654 | 0.12889868 | 50.19552972
1.34 | 256.2117 | 31.48897016 | 2.32030823 | 13.45639135 | 0.1268004 | 50.15413157
1.341 | 215.1411494 | 24.7847978 | 2.31664612 | 13.59782933 | 0.1198449 | 50.04029886
1.342 | 185.8617 | 19.95591841 | 2.3282428 | 13.57425634 | 0.11274346 | 50.12842268
1.343 | 192.104 | 20.50678572 | 2.31756165 | 13.59311474 | 0.11194747 | 50.19587185
1.344 | 273.1056 | 33.51663069 | 2.318172 | 13.68740673 | 0.12638117 | 50.22451331
1.345 | 274.9386 | 34.23158613 | 2.32397034 | 13.78641332 | 0.12813899 | 50.17011409
1.346 | 275.2359 | 34.11438032 | 2.31603577 | 13.80998632 | 0.12757476 | 50.10217615
1.347 | 274.79 | 34.33707136 | 2.32122375 | 13.88070531 | 0.12859217 | 50.02822644
1.348 | 271.0248 | 33.90340986 | 2.32366516 | 13.80527172 | 0.12877856 | 50.12773841
1.349 | 227.3781 | 26.73041426 | 2.32122375 | 13.87127611 | 0.12195189 | 50.20374092
1.35 | 194.4325 | 21.21002058 | 2.31634094 | 14.10700609 | 0.11422367 | 50.26649798
1.351 | 176.5477 | 18.30331648 | 2.31695129 | 14.09286229 | 0.1093307 | 50.1926949
1.352 | 263.7421 | 31.92263166 | 2.31542542 | 14.15886669 | 0.12482423 | 50.07241054
1.353 | 278.8029 | 34.84105635 | 2.32030823 | 14.13529369 | 0.12854897 | 50.15657538
1.354 | 274.3937 | 34.10265974 | 2.32091858 | 14.0692893 | 0.12792362 | 50.2140538
1.355 | 274.591833 | 34.09093916 | 2.318172 | 14.21072728 | 0.12778862 | 50.25012445
1.356 | 272.5111 | 33.98545393 | 2.32274963 | 14.37102367 | 0.12837727 | 50.22871667
1.357 | 238.7728 | 28.73463362 | 2.32000305 | 14.37102367 | 0.12452593 | 50.11659463
1.358 | 203.9446 | 22.95638716 | 2.3193927 | 14.39931127 | 0.11745914 | 50.0447466
1.359 | 176.8945 | 18.45568403 | 2.31756165 | 14.40874047 | 0.1099777 | 50.16429782
1.36 | 226.6845 | 25.79276777 | 2.3193927 | 14.38516747 | 0.11818867 | 50.15266528
1.361 | 274.9882 | 34.45427717 | 2.31420471 | 14.59260985 | 0.12892572 | 50.26146373
1.362 | 273.5514 | 33.86824812 | 2.3193927 | 14.65861425 | 0.12746056 | 50.2050117
1.363 | 273.6505 | 34.02061567 | 2.31847717 | 14.69161644 | 0.1279712 | 50.08614475
1.364 | 273.3533 | 34.3136302 | 2.32122375 | 14.68690184 | 0.12918229 | 50.10784579
1.365 | 253.685 | 31.27799971 | 2.31878235 | 14.65389965 | 0.12723169 | 50.15701526
1.366 | 213.4072 | 24.69103315 | 2.3206134 | 14.78590844 | 0.12037929 | 50.23072059
1.367 | 185.0195 | 19.87387434 | 2.3193927 | 14.92263183 | 0.11281324 | 50.21649761
1.368 | 191.3609 | 20.60055036 | 2.31908752 | 14.92734642 | 0.11287219 | 50.1374159
1.369 | 272.0156 | 33.61039534 | 2.31786682 | 14.97920702 | 0.12723227 | 50.0548151
1.37 | 272.3624 | 34.00889509 | 2.31664612 | 14.90848803 | 0.12853339 | 50.16390681
1.371 | 272.8083 | 34.30190962 | 2.32030823 | 14.94620482 | 0.12939738 | 50.22358467
1.372 | 272.4615 | 34.1261009 | 2.32030823 | 15.11121581 | 0.12891682 | 50.30080908
1.373 | 268.4981 | 33.79792463 | 2.31756165 | 15.15836181 | 0.12959753 | 50.25149298
1.374 | 224.0588 | 26.48428205 | 2.31695129 | 15.29508519 | 0.12266003 | 50.15007484
1.375 | 192.1536 | 21.36238813 | 2.31756165 | 15.262083 | 0.11637131 | 50.20711338
1.376 | 175.7055 | 18.45568403 | 2.31695129 | 15.2196516 | 0.11072193 | 50.26869741
1.377 | 262.3549 | 31.99295515 | 2.31725647 | 15.32808739 | 0.12575228 | 50.28389791
1.378 | 275.9295 | 34.84105635 | 2.32152893 | 15.49781298 | 0.12988764 | 50.30867815
1.379 | 272.0652 | 34.27846846 | 2.31878235 | 15.50724218 | 0.12966466 | 50.22480657
1.38 | 271.8175 | 34.19642439 | 2.32091858 | 15.55910277 | 0.12948099 | 50.15540235
1.381 | 270.8266 | 34.17298323 | 2.3206134 | 15.46009618 | 0.12986816 | 50.29318439
1.382 | 236.5929 | 28.85183943 | 2.32000305 | 15.50252758 | 0.12616865 | 50.3457752
1.383 | 201.4675 | 22.95638716 | 2.31908752 | 15.72411376 | 0.11890334 | 50.39719298
1.384 | 175.6064 | 18.54944868 | 2.31878235 | 15.82783495 | 0.11131835 | 50.35491505
1.385 | 224.7028 | 26.01545881 | 2.32030823 | 15.75240136 | 0.12022205 | 50.25496319
1.386 | 273.2542 | 34.3722331 | 2.3193927 | 15.74768676 | 0.12944359 | 50.24665424
1.387 | 270.9752 | 34.02061567 | 2.31664612 | 15.76183056 | 0.12923463 | 50.34802351
1.388 | 272.0652 | 34.25502729 | 2.31756165 | 15.85140795 | 0.1295785 | 50.39724185
1.389 | 271.223 | 34.26674787 | 2.31695129 | 16.04470653 | 0.13002409 | 50.39939241
1.39 | 251.5052 | 31.12563215 | 2.32122375 | 16.04470653 | 0.12772861 | 50.29518832
1.391 | 212.02 | 24.60898909 | 2.31664612 | 16.12956933 | 0.12077994 | 50.23360429
1.392 | 183.5827 | 20.02624189 | 2.31847717 | 16.04470653 | 0.11452609 | 50.34533531
1.393 | 190.4691 | 20.5185063 | 2.31908752 | 16.05885033 | 0.1129699 | 50.37568744
1.394 | 270.8266 | 33.46974836 | 2.31176331 | 16.28043651 | 0.12727153 | 50.43277486
1.395 | 271.4211 | 34.13782148 | 2.32030823 | 16.26629271 | 0.12945416 | 50.40188509
1.396 | 272.1643 | 34.17298323 | 2.32152893 | 16.34172631 | 0.12922988 | 50.33697748
1.397 | 271.7679 | 34.21986555 | 2.31847717 | 16.31343871 | 0.12959085 | 50.32270563
1.398 | 267.9532 | 33.78620405 | 2.32091858 | 16.33229711 | 0.12981737 | 50.38702673
1.399 | 223.811 | 26.64837019 | 2.31908752 | 16.4124453 | 0.12352895 | 50.43463216
1.4 | 192.4508 | 21.37410871 | 2.31878235 | 16.60102929 | 0.11625246 | 50.46322474
1.401 | 174.2688 | 18.17439009 | 2.32000305 | 16.59160009 | 0.11002062 | 50.39582444
1.402 | 261.265 | 31.96951399 | 2.31786682 | 16.66703368 | 0.12618716 | 50.32207024
1.403 | 276.0781 | 34.8058946 | 2.31756165 | 16.56802709 | 0.12969035 | 50.43477879
1.404 | 272.3624 | 33.97373335 | 2.32244446 | 16.57274169 | 0.12840429 | 50.50799535
1.405 | 272.1147 | 34.09093916 | 2.31908752 | 16.86504686 | 0.1289519 | 50.59533715
1.406 | 270.7770808 | 33.90340986 | 2.32030823 | 16.85561767 | 0.12889636 | 50.54851374
1.407 | 236.5433955 | 28.44161909 | 2.31695129 | 16.90747826 | 0.12446084 | 50.41385977
1.408 | 201.2693 | 22.7454167 | 2.3193927 | 16.89804906 | 0.11797222 | 50.36307738
1.409 | 175.9532 | 18.46740461 | 2.31847717 | 16.86033226 | 0.11063267 | 50.45511129
1.41 | 225.0001 | 25.88653242 | 2.31664612 | 16.94048046 | 0.11949021 | 50.48707634
1.411 | 275.0377 | 34.27846846 | 2.31847717 | 17.19978344 | 0.12826328 | 50.51527791
1.412 | 273.8982 | 34.067498 | 2.32091858 | 17.02534325 | 0.12802663 | 50.45525792
1.413 | 271.8175 | 33.95029219 | 2.32000305 | 17.27521703 | 0.12857549 | 50.3507117
1.414 | 272.1643 | 33.89168928 | 2.3193927 | 17.16678124 | 0.12819633 | 50.4041334
1.415 | 252.7437 | 30.99670576 | 2.32000305 | 17.14792284 | 0.12659258 | 50.49484765
1.416 | 212.8622 | 24.48006269 | 2.31786682 | 17.31293383 | 0.11969637 | 50.57637318
1.417 | 183.3846 | 19.69806562 | 2.31878235 | 17.42136962 | 0.11286029 | 50.57441813
1.418 | 190.7664 | 20.45990339 | 2.31969788 | 17.49680321 | 0.11248668 | 50.47387976
1.419 | 271.4211 | 33.32910139 | 2.32030823 | 17.42136962 | 0.12647458 | 50.42656758
1.42 | 273.4028 | 34.02061567 | 2.32244446 | 17.45908642 | 0.12808715 | 50.52725258
1.421 | 273.7496 | 33.86824812 | 2.32274963 | 17.48265941 | 0.12736829 | 50.56004852
1.422 | 272.2633 | 33.91513044 | 2.32000305 | 17.71367479 | 0.12823578 | 50.59186694
1.423 | 267.8541 | 33.48146894 | 2.31664612 | 17.70424559 | 0.1287277 | 50.52490652
1.424 | 223.712 | 26.16782637 | 2.31908752 | 17.76082079 | 0.12143561 | 50.42573669
1.425 | 192.5499 | 21.17485884 | 2.3206134 | 17.74196239 | 0.11515785 | 50.49171958
1.426 | 174.7147 | 18.16266951 | 2.31908752 | 17.6948164 | 0.10967276 | 50.52515091
1.427 | 261.5127 | 31.60617597 | 2.32091858 | 17.92583178 | 0.12467826 | 50.63678418
1.428 | 276.9699 | 34.63008589 | 2.3206134 | 17.93997558 | 0.12863803 | 50.65232682
1.429 | 273.1056 | 34.16126264 | 2.32122375 | 17.94940477 | 0.12874155 | 50.57432038
1.43 | 272.9569392 | 33.92685102 | 2.31756165 | 18.05312597 | 0.12795287 | 50.53634356
1.431 | 270.7770808 | 33.82136579 | 2.32122375 | 17.97769237 | 0.12859337 | 50.64113416
1.432 | 237.2865 | 28.45333967 | 2.31634094 | 18.07198436 | 0.12412045 | 50.70887659
1.433 | 201.7152 | 22.72197554 | 2.32152893 | 18.25585375 | 0.11759524 | 50.76019662
1.434 | 176.0028 | 18.37363996 | 2.31878235 | 18.26999755 | 0.11006878 | 50.68712668
1.435 | 227.2295 | 26.13266462 | 2.31878235 | 18.34071654 | 0.11940105 | 50.59968713
1.436 | 275.0873 | 34.25502729 | 2.32183411 | 18.29828515 | 0.12815497 | 50.6879087
1.437 | 272.0156 | 33.90340986 | 2.32244446 | 18.29357055 | 0.12830947 | 50.78302181
1.438 | 272.6101 | 34.3136302 | 2.32030823 | 18.38314794 | 0.12953444 | 50.82060762
1.439 | 272.0652 | 34.03233625 | 2.32000305 | 18.57173192 | 0.12875998 | 50.79225942
1.44 | 252.4959956 | 31.05530867 | 2.32000305 | 18.55287352 | 0.12694887 | 50.70843671
1.441 | 211.6732 | 24.49178327 | 2.31512024 | 18.58587572 | 0.12042411 | 50.67441886
1.442 | 183.5827 | 20.00280073 | 2.318172 | 18.53872973 | 0.1143984 | 50.79533862
1.443 | 190.7664 | 20.84668257 | 2.32183411 | 18.61416332 | 0.11451418 | 50.83282667
1.444 | 271.0743 | 33.68071882 | 2.32152893 | 18.8546079 | 0.12793351 | 50.95350205
1.445 | 271.9166 | 34.16126264 | 2.32091858 | 18.8640371 | 0.1293045 | 50.87515348
1.446 | 271.9661 | 34.26674787 | 2.32122375 | 18.8734663 | 0.12966881 | 50.80056837
1.447 | 273.1056 | 34.24330671 | 2.3206134 | 18.8357495 | 0.12904196 | 50.87847706
1.448 | 267.4082 | 33.54007185 | 2.31512024 | 18.8546079 | 0.12916149 | 50.91137075
1.449 | 222.622 | 26.46084089 | 2.31908752 | 18.95361449 | 0.12334634 | 50.96576998
1.45 | 191.3609 | 21.26862348 | 2.32030823 | 19.09976708 | 0.11636336 | 50.94157625
1.451 | 174.1202 | 18.25643415 | 2.32030823 | 19.14691308 | 0.11058572 | 50.85946421
1.452 | 261.265 | 31.91091108 | 2.32244446 | 19.14219848 | 0.12596286 | 50.79421446
1.453 | 275.8304 | 34.68868879 | 2.32183411 | 19.14219848 | 0.1293819 | 50.92261228
1.454 | 271.3716 | 34.20814497 | 2.32091858 | 19.16577147 | 0.12973693 | 50.93170325
1.455 | 271.7679 | 33.98545393 | 2.31908752 | 19.37321386 | 0.12872831 | 51.00892767
1.456 | 270.6285 | 33.90340986 | 2.3206134 | 19.41564525 | 0.12896715 | 50.92041285
1.457 | 234.958 | 28.39473677 | 2.31725647 | 19.47693505 | 0.12510109 | 50.83248454
1.458 | 201.3189 | 22.72197554 | 2.3193927 | 19.35435546 | 0.11782675 | 50.92251453
1.459 | 174.9624 | 18.38536055 | 2.3193927 | 19.35907006 | 0.11079028 | 50.96533009
1.46 | 225.3469 | 25.95685591 | 2.318172 | 19.47222045 | 0.11961839 | 51.02730513
1.461 | 273.2047 | 34.18470381 | 2.32091858 | 19.67494823 | 0.12878066 | 51.0261321
1.462 | 270.4798 | 33.85652754 | 2.32305481 | 19.66551903 | 0.12886469 | 50.93605324
1.463 | 270.9752 | 34.05577742 | 2.318172 | 19.73152343 | 0.12936439 | 50.87505572
1.464 | 270.4303 | 33.99717451 | 2.32030823 | 19.66080443 | 0.12940838 | 51.0051642
1.465 | 251.1584 | 31.07874983 | 2.318172 | 19.70323583 | 0.12771831 | 50.97437219
1.466 | 210.1374 | 24.3511363 | 2.31725647 | 19.88710521 | 0.12063493 | 51.10316101
1.467 | 182.8396 | 19.56913923 | 2.32183411 | 19.99082641 | 0.11249155 | 51.04578034
1.468 | 190.1223 | 20.38957991 | 2.32213928 | 20.042687 | 0.11249785 | 50.94827229
1.469 | 269.5881 | 33.29393965 | 2.3206134 | 19.995541 | 0.12720411 | 51.02789164
1.47 | 270.3312 | 33.85652754 | 2.31573059 | 19.94839501 | 0.12893554 | 51.08224199
1.471 | 270.7770808 | 33.92685102 | 2.31756165 | 20.0143994 | 0.12898293 | 51.15839114
1.472 | 269.9844 | 33.79792463 | 2.31756165 | 20.25012938 | 0.1288841 | 51.12779463
1.473 | 265.8723994 | 33.42286604 | 2.31725647 | 20.22184179 | 0.12946676 | 51.04949493
1.474 | 221.978 | 26.23814985 | 2.32244446 | 20.26898778 | 0.12270101 | 50.98243676
1.475 | 190.8159 | 21.10453535 | 2.32244446 | 20.25955858 | 0.11583576 | 51.10843964
1.476 | 173.8725 | 18.01030195 | 2.31786682 | 20.26427318 | 0.10932768 | 51.16836188
1.477 | 260.2741267 | 31.59445539 | 2.32030823 | 20.50471776 | 0.12522653 | 51.23405151
1.478 | 273.9973 | 34.5597624 | 2.32397034 | 20.50000316 | 0.12977694 | 51.18018993
1.479 | 270.5789 | 33.77448347 | 2.3193927 | 20.60843895 | 0.12851428 | 51.04797977
1.48 | 270.0835 | 34.03233625 | 2.31878235 | 20.56600756 | 0.12970474 | 51.13458842
1.481 | 268.5972224 | 34.00889509 | 2.31847717 | 20.53771996 | 0.13033518 | 51.17554669
1.482 | 234.9085017 | 28.27753096 | 2.32152893 | 20.60372435 | 0.12462854 | 51.1810697
1.483 | 200.4271 | 22.51100508 | 2.31969788 | 20.79702294 | 0.11729839 | 51.18243823
1.484 | 174.3679 | 18.20955183 | 2.31695129 | 20.82059594 | 0.11015975 | 51.097638
1.485 | 225.8423 | 25.82792951 | 2.32244446 | 20.83945433 | 0.11878512 | 51.01640573
1.486 | 272.6597 | 34.09093916 | 2.32274963 | 20.81116674 | 0.12869417 | 51.11332727
1.487 | 270.1826 | 33.49318952 | 2.32244446 | 20.84416893 | 0.12766168 | 51.13947604
1.488 | 270.2817 | 33.86824812 | 2.32030823 | 21.04689672 | 0.12900254 | 51.20277074
1.489 | 270.1826 | 33.59867475 | 2.318172 | 21.05632592 | 0.1280521 | 51.15941754
1.49 | 250.3657 | 30.7271324 | 2.32122375 | 21.12704491 | 0.12671826 | 51.04548708
1.491 | 210.5337 | 23.98779829 | 2.32305481 | 21.11290111 | 0.11868203 | 51.06547745
1.492 | 182.146 | 19.29956587 | 2.32397034 | 21.09875731 | 0.11143992 | 51.17036581
1.493 | 189.5278 | 20.34269758 | 2.31969788 | 21.2024785 | 0.11260336 | 51.18385564
1.494 | 271.3716 | 32.93060163 | 2.32305481 | 21.39577709 | 0.1250292 | 51.193191
1.495 | 271.5202 | 33.34082197 | 2.3206134 | 21.34391649 | 0.12647159 | 51.11845927
1.496 | 270.4798 | 33.3877043 | 2.31756165 | 21.51364208 | 0.12713139 | 51.03165511
1.497 | 270.2321162 | 33.49318952 | 2.32030823 | 21.33448729 | 0.12763827 | 51.1309227
1.498 | 266.1697 | 32.96576338 | 2.32122375 | 21.42877929 | 0.12760484 | 51.17535118
1.499 | 221.6807246 | 25.82792951 | 2.32030823 | 21.58907567 | 0.12101504 | 51.24138295
1.5 | 191.3113 | 20.62399153 | 2.32122375 | 21.62207787 | 0.11302395 | 51.16205685
1.501 | 173.7734 | 17.74072859 | 2.32000305 | 21.68808226 | 0.10783873 | 51.05579996
1.502 | 260.076 | 31.18423506 | 2.31695129 | 21.67393847 | 0.12374464 | 51.01733438
1.503 | 274.5423 | 33.90340986 | 2.32244446 | 21.65036547 | 0.12712862 | 51.0544803
1.504 | 270.8762 | 33.4463072 | 2.32030823 | 21.70222606 | 0.12716172 | 51.0752527
1.505 | 270.4798 | 33.4463072 | 2.3206134 | 21.97095824 | 0.12734805 | 51.03869329
1.506 | 268.6468 | 33.21189558 | 2.31695129 | 21.86252245 | 0.12734442 | 50.94734364
1.507 | 233.9177 | 28.00795759 | 2.32000305 | 22.01338964 | 0.12400402 | 50.82432221
1.508 | 200.0803 | 22.38207868 | 2.32030823 | 21.90966845 | 0.11685733 | 50.88253378
1.509 | 173.7238 | 17.88137556 | 2.32122375 | 22.00867504 | 0.10867908 | 50.88624838
1.51 | 225.3469 | 25.60523847 | 2.32183411 | 22.14539843 | 0.11805805 | 50.91532972
1.511 | 272.9569392 | 33.9385716 | 2.31542542 | 22.16897142 | 0.12799581 | 50.77192691
1.512 | 269.4394 | 33.42286604 | 2.32122375 | 22.25383422 | 0.12775278 | 50.5841445
1.513 | 269.8358 | 33.34082197 | 2.31847717 | 22.24911962 | 0.12726108 | 50.52583517
1.514 | 269.7367 | 33.52835127 | 2.32091858 | 22.22554662 | 0.12800306 | 50.53829861
1.515 | 249.6721 | 30.49272077 | 2.32122375 | 22.30098021 | 0.12613141 | 50.49152407
1.516 | 209.9392 | 23.92919538 | 2.32000305 | 22.4942788 | 0.11873897 | 50.40144521
1.517 | 181.5515 | 19.26440412 | 2.3206134 | 22.4754204 | 0.11161116 | 50.201737
1.518 | 189.5278 | 20.16688887 | 2.318172 | 22.62157299 | 0.11167575 | 50.02025961
1.519 | 268.3991 | 32.83683699 | 2.3206134 | 22.4895642 | 0.12606456 | 49.96219467
1.52 | 269.6871516 | 33.48146894 | 2.32458069 | 22.53671019 | 0.12785274 | 49.88228206
1.521 | 269.3899 | 33.52835127 | 2.31603577 | 22.80072777 | 0.12816785 | 49.82475476
1.522 | 269.2908 | 33.57523359 | 2.32091858 | 22.74886718 | 0.1283891 | 49.65099982
1.523 | 264.188 | 32.91888105 | 2.31969788 | 22.81487157 | 0.12838455 | 49.37142787
1.524 | 220.244 | 26.12094404 | 2.32519104 | 22.79601317 | 0.12313487 | 49.20583526
1.525 | 189.4783 | 20.64743269 | 2.32000305 | 22.77244017 | 0.11424109 | 49.1338406
1.526 | 172.3862 | 17.71728742 | 2.32366516 | 22.87144677 | 0.10857052 | 48.95910813
1.527 | 259.2833 | 31.48897016 | 2.32152893 | 23.09774755 | 0.12529825 | 48.79209811
1.528 | 272.1643 | 33.99717451 | 2.32122375 | 23.08831835 | 0.12858391 | 48.51770704
1.529 | 268.3 | 33.49318952 | 2.32091858 | 23.14489354 | 0.12855745 | 48.20304198
1.53 | 268.3495 | 33.3877043 | 2.31847717 | 23.04588695 | 0.12814063 | 48.08173121
1.531 | 267.0614 | 33.45802778 | 2.32091858 | 23.05060155 | 0.12902201 | 47.88216963
1.532 | 232.4314 | 28.04311933 | 2.32030823 | 23.32404833 | 0.12494823 | 47.72796517
1.533 | 198.2472 | 22.34691694 | 2.32183411 | 23.32876293 | 0.11776047 | 47.4451674
1.534 | 172.4853 | 18.15094892 | 2.32030823 | 23.35705053 | 0.11102234 | 47.07268177
1.535 | 225.9414 | 26.12094404 | 2.32122375 | 23.34762133 | 0.12002989 | 46.77688293
1.536 | 271.9661 | 34.30190962 | 2.3206134 | 23.36647973 | 0.1297981 | 46.56314724
1.537 | 268.9936 | 33.51663069 | 2.31969788 | 23.38062352 | 0.12831312 | 46.31686
1.538 | 267.8541 | 33.52835127 | 2.31786682 | 23.6257827 | 0.12890273 | 46.01783532
1.539 | 268.1018 | 33.70415998 | 2.32397034 | 23.58335131 | 0.12943938 | 45.63049132
1.54 | 247.4427 | 30.80917646 | 2.32335999 | 23.6823579 | 0.12854673 | 45.23953049
1.541 | 207.9079829 | 24.15188642 | 2.32305481 | 23.6304973 | 0.12097014 | 44.99905951
1.542 | 180.6598 | 19.42849226 | 2.32091858 | 23.60692431 | 0.11307036 | 44.67623212
1.543 | 188.5369685 | 20.5185063 | 2.32122375 | 23.86622728 | 0.11412763 | 44.40218319
1.544 | 266.6651 | 33.200175 | 2.3206134 | 23.93694628 | 0.12824681 | 44.01048921
1.545 | 268.5972224 | 33.83308638 | 2.32427551 | 23.88980028 | 0.12968063 | 43.53526578
1.546 | 268.0027 | 33.56351301 | 2.32519104 | 23.95109008 | 0.12896244 | 43.13066848
1.547 | 267.1605 | 33.6924394 | 2.32122375 | 23.94637548 | 0.12985157 | 42.83570053
1.548 | 262.5531 | 32.94232221 | 2.32244446 | 23.95109008 | 0.12927327 | 42.44557059
1.549 | 222.9193 | 25.69900312 | 2.32000305 | 24.15381786 | 0.11976431 | 42.0997225
1.55 | 188.3883 | 20.56538862 | 2.3206134 | 24.14438866 | 0.11446653 | 41.57782228
1.551 | 171.1476 | 17.38911116 | 2.32030823 | 24.27639745 | 0.10743871 | 41.04165021
1.552 | 258.2924 | 30.68025007 | 2.32030823 | 24.14910326 | 0.12264789 | 40.67375895
1.553 | 271.8175 | 33.48146894 | 2.31786682 | 24.18210546 | 0.12685072 | 40.24340389
1.554 | 267.8045 | 32.66102827 | 2.3206134 | 24.30939965 | 0.12568793 | 39.83587401
1.555 | 268.1513 | 32.73135176 | 2.31878235 | 24.40369164 | 0.12578764 | 39.32594847
1.556 | 265.5751 | 32.332852 | 2.31878235 | 24.42726464 | 0.12550732 | 38.73220022
1.557 | 230.846 | 26.80073774 | 2.32335999 | 24.42726464 | 0.12042446 | 38.20316408
1.558 | 197.4050288 | 21.21002058 | 2.3206134 | 24.42726464 | 0.11250368 | 37.79099097
1.559 | 171.7917 | 16.77964094 | 2.32274963 | 24.44612304 | 0.1034882 | 37.26307898
1.56 | 224.6533 | 24.49178327 | 2.32091858 | 24.67242382 | 0.11346621 | 36.76874495
1.561 | 270.4303 | 31.99295515 | 2.31908752 | 24.62999242 | 0.12199716 | 36.14444907
1.562 | 267.0614 | 31.60617597 | 2.32274963 | 24.71485521 | 0.12208783 | 35.52406328
1.563 | 267.3587 | 31.66477888 | 2.3193927 | 24.62056322 | 0.12217128 | 35.0464938
1.564 | 268.1513 | 31.37176435 | 2.32549622 | 24.63470702 | 0.12071741 | 34.5142807
1.565 | 246.1546 | 28.38301618 | 2.32335999 | 24.8610078 | 0.11936315 | 34.0102203
1.566 | 206.8676 | 21.8780937 | 2.32183411 | 24.8892954 | 0.11058699 | 33.39921875
1.567 | 179.2725703 | 17.26018476 | 2.31908752 | 24.8892954 | 0.10185025 | 32.70014226
1.568 | 188.8342 | 18.37363996 | 2.32152893 | 24.8421494 | 0.10258952 | 32.10771367
1.569 | 266.8632 | 29.94185346 | 2.3206134 | 24.80914721 | 0.11594188 | 31.60169823
1.57 | 268.0027 | 30.28175032 | 2.32366516 | 24.8987246 | 0.11671718 | 31.03673807
1.571 | 266.2192 | 30.38723555 | 2.32000305 | 25.04016259 | 0.11789536 | 30.48834695
1.572 | 267.3091 | 30.19970625 | 2.32183411 | 24.99301659 | 0.1167131 | 29.78291655
1.573 | 262.0081 | 29.49647138 | 2.32122375 | 25.07787938 | 0.11639046 | 29.11003771
1.574 | 218.8073 | 22.7454167 | 2.3206134 | 25.00716039 | 0.10851645 | 28.62166658
1.575 | 187.4966 | 17.76416975 | 2.32458069 | 24.95529979 | 0.10007084 | 28.02361722
1.576 | 170.7513 | 14.69337751 | 2.32091858 | 25.19574437 | 0.09190061 | 27.44717116
1.577 | 257.6484 | 27.67978132 | 2.32305481 | 25.22874657 | 0.11130888 | 26.83592522
1.578 | 270.4798 | 29.89497114 | 2.32305481 | 25.16274218 | 0.11421829 | 26.10566571
1.579 | 266.8632 | 29.02764814 | 2.32732727 | 25.22403197 | 0.11251613 | 25.45966879
1.58 | 266.417364 | 28.78151594 | 2.32305481 | 25.12973998 | 0.11178058 | 24.90423949
1.581 | 266.3183 | 28.84011885 | 2.32458069 | 25.14388378 | 0.11204222 | 24.28434247
1.582 | 231.4901 | 23.72994551 | 2.32335999 | 25.35132616 | 0.10682409 | 23.66982183
1.583 | 196.8105 | 17.96341963 | 2.32000305 | 25.30418017 | 0.09634745 | 22.9401977
1.584 | 171.5935 | 14.84574507 | 2.31847717 | 25.37018456 | 0.0923375 | 22.1749917
1.585 | 224.901 | 21.71400556 | 2.31969788 | 25.26646337 | 0.10099013 | 21.59077431
1.586 | 269.9349 | 28.33613386 | 2.31969788 | 25.21931737 | 0.10867402 | 20.97811097
1.587 | 267.21 | 27.48053144 | 2.32305481 | 25.38432836 | 0.10658021 | 20.4238547
1.588 | 267.4578 | 26.9531053 | 2.32366516 | 25.43147435 | 0.1045095 | 19.72331192
1.589 | 267.0119 | 27.14063459 | 2.32183411 | 25.43618895 | 0.10538635 | 18.9856721
1.59 | 246.9968 | 24.67931257 | 2.32152893 | 25.40790136 | 0.1039612 | 18.2751097
1.591 | 207.4126 | 18.39708113 | 2.32335999 | 25.36075536 | 0.09351339 | 17.73825336
1.592 | 178.9753 | 13.93153974 | 2.31847717 | 25.40790136 | 0.08342106 | 17.13458324
1.593 | 189.5278 | 15.15048017 | 2.32549622 | 25.56819774 | 0.08520782 | 16.53927096
1.594 | 266.566 | 26.12094404 | 2.32427551 | 25.49276415 | 0.10173734 | 15.83789728
1.595 | 266.6155 | 25.72244429 | 2.32488586 | 25.59648534 | 0.10022378 | 15.06692388
1.596 | 267.9036 | 25.08953291 | 2.32213928 | 25.47862035 | 0.09737944 | 14.57542467
1.597 | 266.7146 | 23.24940168 | 2.32152893 | 25.42204516 | 0.0909143 | 14.03583127
1.598 | 262.7017 | 22.5578874 | 2.32091858 | 25.53048095 | 0.08967075 | 13.41847581
1.599 | 221.2348 | 19.01827192 | 2.32335999 | 25.62005834 | 0.09047871 | 12.79838328
1.6 | 190.0232 | 16.33425886 | 2.32305481 | 25.57762694 | 0.09121532 | 12.05898392
1.601 | 170.3054 | 11.2358061 | 2.31878235 | 25.56819774 | 0.07183904 | 11.3496923
1.602 | 259.4815 | 23.64790144 | 2.32122375 | 25.50219335 | 0.09498433 | 10.78619843
1.603 | 274.9882 | 27.02342878 | 2.32030823 | 25.45976195 | 0.10190329 | 10.17685867
1.604 | 268.4486 | 23.65962202 | 2.31878235 | 25.68606273 | 0.09185518 | 9.62524171
1.605 | 269.489 | 22.86262251 | 2.32213928 | 25.61534374 | 0.08854312 | 8.90387767
1.606 | 269.5881 | 22.72197554 | 2.32366516 | 25.66720433 | 0.08798886 | 8.19781188
1.607 | 233.6204 | 16.73275862 | 2.31756165 | 25.56819774 | 0.07589889 | 7.60225521
1.608 | 199.3867 | 11.97420271 | 2.31969788 | 25.51162255 | 0.06506439 | 7.00029576
1.609 | 173.8229 | 10.47396833 | 2.32458069 | 25.65306054 | 0.06600246 | 6.40835593
1.61 | 227.9726 | 19.463654 | 2.32366516 | 25.67191893 | 0.08975827 | 5.74500795
1.611 | 272.0652 | 24.19876875 | 2.33098938 | 25.63891674 | 0.09261582 | 5.0140153
1.612 | 268.9936 | 21.29206465 | 2.32549622 | 25.62005834 | 0.08286755 | 4.34128309
1.613 | 269.9349 | 16.8030821 | 2.32091858 | 25.55405394 | 0.0659487 | 3.82979351
1.614 | 272.1643 | 20.04968305 | 2.31847717 | 25.53048095 | 0.07733732 | 3.25461822
1.615 | 250.2666 | 18.47912519 | 2.32397034 | 25.72377953 | 0.07782859 | 2.67069409
1.616 | 211.1282 | 9.4425572 | 2.31756165 | 25.66720433 | 0.04945492 | 1.96619234
1.617 | 182.691 | 2.75010542 | 2.32122375 | 25.70020653 | 0.02052032 | 1.23656822
1.618 | 191.4104182 | 5.02389814 | 2.32213928 | 25.57291234 | 0.03146469 | 0.75924311
1.619 | 271.2725 | 18.04546369 | 2.32488586 | 25.49747875 | 0.07020334 | 0.21686376
1.62 | 271.2725 | 18.74869856 | 2.32610657 | 25.68134813 | 0.07279569 | -0.34076496
1.621 | 271.1239 | 15.8771562 | 2.32458069 | 25.70963573 | 0.06224434 | -0.96975296
1.622 | 270.5294 | 15.61930342 | 2.32152893 | 25.68134813 | 0.06142799 | -1.68735354
1.623 | 265.9219 | 16.47490583 | 2.32244446 | 25.62477294 | 0.0657098 | -2.33115103
1.624 | 221.6807246 | 12.70087873 | 2.32152893 | 25.52576635 | 0.06179901 | -2.86707872
1.625 | 191.3609 | 8.87996931 | 2.32244446 | 25.59648534 | 0.05162362 | -3.46390617
1.626 | 174.0706 | 5.29347151 | 2.32274963 | 25.72849413 | 0.03614764 | -4.03614888
1.627 | 261.8099 | 13.53303999 | 2.32183411 | 25.63420214 | 0.05550519 | -4.7314619
1.628 | 275.3845 | 14.86918623 | 2.32335999 | 25.66248974 | 0.0576211 | -5.49275781
1.629 | 270.3807 | 15.85371504 | 2.32183411 | 25.67191893 | 0.06232872 | -5.99901764
1.63 | 271.5698 | 16.76792036 | 2.32305481 | 25.53048095 | 0.0654222 | -6.53934419
1.631 | 270.4798 | 15.31456831 | 2.32213928 | 25.63891674 | 0.06031259 | -7.14887945
1.632 | 234.4626 | 6.91091169 | 2.32274963 | 25.62948754 | 0.03373537 | -7.78808258
1.633 | 199.684 | -6.66152117 | 2.32183411 | 25.56819774 | -0.02835856 | -8.55568352
1.634 | 176.5477 | -7.82185869 | 2.32366516 | 25.56819774 | -0.03864726 | -9.26179819
1.635 | 233.9177 | -0.03939287 | 2.32366516 | 25.50219335 | 0.00410135 | -9.79836126
1.636 | 276.6231 | -5.67699236 | 2.32305481 | 25.47862035 | -0.0169119 | -10.38785728
1.637 | 274.3441 | -17.6554262 | 2.32366516 | 25.58234154 | -0.06071446 | -10.98566226
1.638 | 271.6193 | -27.34834673 | 2.31878235 | 25.56819774 | -0.09700922 | -11.69852184
1.639 | 272.4615 | -27.1842586 | 2.32000305 | 25.69077733 | -0.0961071 | -12.43660155
1.64 | 250.9602 | -27.64136126 | 2.31969788 | 25.47390575 | -0.10616262 | -13.0073291
1.641 | 211.5246 | -35.20113604 | 2.3206134 | 25.42675975 | -0.16169453 | -13.59951331
1.642 | 183.7809 | -35.35350359 | 2.32000305 | 25.50219335 | -0.18693308 | -14.22464009
1.643 | 193.9866 | -32.45852007 | 2.32000305 | 25.61534374 | -0.16217484 | -14.86677579
1.644 | 271.2725 | -35.83404741 | 2.31908752 | 25.57291234 | -0.12841433 | -15.63027113
1.645 | 273.5514 | -34.82607744 | 2.31908752 | 25.52576635 | -0.12365976 | -16.32441112
1.646 | 274.146 | -33.57197527 | 2.31878235 | 25.41733056 | -0.11881701 | -16.88194209
1.647 | 273.2047 | -32.85701983 | 2.3206134 | 25.34661156 | -0.11660947 | -17.55330577
1.648 | 267.2596 | -32.02485857 | 2.31969788 | 25.63420214 | -0.11608971 | -18.10184352
1.649 | 223.6129 | -30.7707564 | 2.32152893 | 25.50690795 | -0.13314075 | -18.82193678
1.65 | 191.0636 | -31.23957964 | 2.32000305 | 25.44090355 | -0.15827612 | -19.5643176
1.651 | 175.2101 | -31.75528521 | 2.3206134 | 25.40318676 | -0.17554075 | -20.13954176
1.652 | 267.3587 | -30.71215349 | 2.32030823 | 25.21460277 | -0.11113678 | -20.73641809
1.653 | 279.3974 | -30.60666826 | 2.32274963 | 25.29003637 | -0.10597054 | -21.39937505
1.654 | 275.2854 | -25.98875933 | 2.318172 | 25.37961376 | -0.09077846 | -22.0332018
1.655 | 272.2633 | -27.88749346 | 2.31878235 | 25.32775316 | -0.09875998 | -22.80143813
1.656 | 269.489 | -30.12612444 | 2.31969788 | 25.32303856 | -0.10808365 | -23.53443471
1.657 | 237.3361 | -27.30146441 | 2.318172 | 25.15802758 | -0.11082467 | -24.06527928
1.658 | 205.1336 | -29.92687456 | 2.32244446 | 25.17217138 | -0.14102078 | -24.69563581
1.659 | 175.854156 | -30.13784502 | 2.32183411 | 25.26646337 | -0.16570023 | -25.28351891
1.66 | 234.859 | -28.18050799 | 2.32030823 | 25.17688598 | -0.11573643 | -25.98474595
1.661 | 280.5369 | -30.79419756 | 2.31847717 | 25.18631517 | -0.10620858 | -26.72707789
1.662 | 271.86701 | -28.3563167 | 2.318172 | 25.06845018 | -0.10062841 | -27.28974087
1.663 | 275.8304 | -25.25036272 | 2.31908752 | 24.95529979 | -0.08792211 | -27.86203246
1.664 | 273.2542 | -28.63761065 | 2.31908752 | 25.05430639 | -0.10114699 | -28.46369866
1.665 | 248.5822 | -31.16925615 | 2.32152893 | 25.13445458 | -0.12137027 | -29.10940232
1.666 | 218.4605 | -26.58650896 | 2.3206134 | 25.06845018 | -0.11712753 | -29.80114738
1.667 | 186.6544 | -28.86030169 | 2.32152893 | 24.97415819 | -0.14926804 | -30.49773118
1.668 | 191.8068 | -29.36428667 | 2.3206134 | 24.8515786 | -0.1478859 | -30.98830174
1.669 | 278.902 | -29.36428667 | 2.3193927 | 24.79500341 | -0.10170423 | -31.55179561
1.67 | 276.9699 | -29.68074236 | 2.3206134 | 25.03544799 | -0.10355629 | -32.08479073
1.671 | 274.146 | -29.18847796 | 2.32152893 | 24.8892954 | -0.10282737 | -32.74070952
1.672 | 278.902 | -29.14159563 | 2.32183411 | 24.8610078 | -0.10090578 | -33.44750845
1.673 | 269.8358 | -28.09846392 | 2.31969788 | 24.77614501 | -0.10043032 | -33.95591883
1.674 | 222.6716 | -29.64558062 | 2.31756165 | 24.64413622 | -0.1286505 | -34.47019436
1.675 | 194.6307 | -29.29396319 | 2.32335999 | 24.68656762 | -0.1453789 | -34.97684519
1.676 | 180.5111 | -27.32490557 | 2.32244446 | 24.73842821 | -0.14584217 | -35.56770974
1.677 | 264.9311 | -30.0909627 | 2.31786682 | 24.66770922 | -0.10981041 | -36.21922968
1.678 | 280.0415 | -30.74731524 | 2.31725647 | 24.62056322 | -0.10622906 | -36.80784592
1.679 | 279.9919 | -29.18847796 | 2.32152893 | 24.45555224 | -0.10068042 | -37.24807398
1.68 | 277.316656 | -31.64979998 | 2.3193927 | 24.37540404 | -0.11052718 | -37.71953394
1.681 | 274.4432 | -30.04408037 | 2.32030823 | 24.59227562 | -0.10583359 | -38.17838384
1.682 | 241.7949 | -28.67277239 | 2.32274963 | 24.48383983 | -0.11445239 | -38.6999908
1.683 | 205.3813 | -29.80966875 | 2.32335999 | 24.40840624 | -0.14028002 | -39.28885142
1.684 | 178.6781 | -29.02438982 | 2.3193927 | 24.27639745 | -0.1568498 | -39.72213906
1.685 | 238.5746 | -28.19222857 | 2.32091858 | 24.11610106 | -0.11398302 | -40.14589584
1.686 | 282.5186 | -31.11065325 | 2.31603577 | 24.19624926 | -0.10658372 | -40.57805932
1.687 | 277.0194 | -31.32162371 | 2.31725647 | 24.28111205 | -0.10946111 | -41.06662596
1.688 | 278.9515498 | -30.98172686 | 2.318172 | 24.21039306 | -0.10748445 | -41.61042272
1.689 | 277.9112 | -30.38397722 | 2.32274963 | 24.10667186 | -0.10573597 | -42.13481562
1.69 | 256.3107 | -31.07549151 | 2.32183411 | 23.97466308 | -0.11734475 | -42.48858165
1.691 | 216.5283 | -29.72762468 | 2.3193927 | 23.95109008 | -0.13267942 | -42.90451824
1.692 | 188.2397 | -29.31740435 | 2.32152893 | 24.06895507 | -0.1504392 | -43.17363067
1.693 | 198.494958 | -28.90718401 | 2.31908752 | 23.95580468 | -0.14060011 | -43.63942099
1.694 | 278.5552119 | -31.12237383 | 2.31908752 | 23.86151268 | -0.1081423 | -44.13737186
1.695 | 281.9736 | -31.60291765 | 2.32030823 | 23.82851049 | -0.10853549 | -44.45223243
1.696 | 279.7938 | -31.6966823 | 2.31634094 | 23.6210681 | -0.10971621 | -44.73718076
1.697 | 280.1406 | -31.28646196 | 2.31878235 | 23.6682141 | -0.10811605 | -44.99881513
1.698 | 275.0377 | -31.2630208 | 2.32183411 | 23.7247893 | -0.11003673 | -45.31641277
1.699 | 229.8552 | -30.32537432 | 2.3193927 | 23.55506371 | -0.1275873 | -45.69217311
1.7 | 197.7023 | -29.25880144 | 2.31664612 | 23.6399265 | -0.14294236 | -46.11832482
1.701 | 182.4928 | -28.74309588 | 2.32030823 | 23.40419652 | -0.15202968 | -46.25527597
1.702 | 271.6688 | -29.55181597 | 2.3193927 | 23.38062352 | -0.10510239 | -46.48465204
1.703 | 284.8471 | -31.49743242 | 2.32244446 | 23.54091991 | -0.1070703 | -46.69393999
1.704 | 281.4782 | -31.49743242 | 2.31664612 | 23.37119433 | -0.10835177 | -46.97517373
1.705 | 281.6764 | -31.41538836 | 2.32122375 | 23.24861474 | -0.10798427 | -47.37415026
1.706 | 279.1497 | -31.53259417 | 2.31969788 | 23.26747313 | -0.10938153 | -47.60675216
1.707 | 243.727 | -30.34881548 | 2.32152893 | 23.04117235 | -0.12042179 | -47.78788741
1.708 | 208.5025 | -29.55181597 | 2.32152893 | 23.10246215 | -0.13694342 | -47.95533732
1.709 | 181.8983 | -28.90718401 | 2.32183411 | 23.20146874 | -0.15342865 | -48.15729384
1.71 | 239.8627 | -28.41491961 | 2.32183411 | 23.04117235 | -0.11429933 | -48.48539986
1.711 | 286.9774 | -31.21613848 | 2.31267883 | 23.01759935 | -0.10529529 | -48.74214662
1.712 | 282.8158 | -31.22785906 | 2.31969788 | 22.85730297 | -0.10688612 | -48.85563719
1.713 | 282.7168 | -31.41538836 | 2.32030823 | 22.78658397 | -0.10758689 | -49.01057478
1.714 | 282.8158 | -31.27474138 | 2.3206134 | 22.92330736 | -0.10705189 | -49.11961762
1.715 | 260.9677 | -31.09893267 | 2.31786682 | 22.83372997 | -0.11534055 | -49.2930793
1.716 | 221.0367 | -29.92687456 | 2.32000305 | 22.75829638 | -0.13087467 | -49.61248536
1.717 | 191.8563 | -29.18847796 | 2.3193927 | 22.64043139 | -0.14693136 | -49.76414825
1.718 | 203.3006 | -28.45008135 | 2.31695129 | 22.56499779 | -0.13502821 | -49.79161669
1.719 | 283.9058 | -30.88796221 | 2.31725647 | 22.5225664 | -0.10527856 | -49.89435449
1.72 | 283.4104 | -31.13409441 | 2.32091858 | 22.64986058 | -0.10633106 | -49.98516649
1.721 | 284.1039 | -31.42710894 | 2.32091858 | 22.5131372 | -0.10710283 | -50.16718151
1.722 | 284.4507 | -31.38022661 | 2.32427551 | 22.4754204 | -0.10680744 | -50.38360539
1.723 | 278.9515498 | -31.54431475 | 2.318172 | 22.31512401 | -0.10950125 | -50.32588258
1.724 | 232.8773 | -30.51290362 | 2.31969788 | 22.23497582 | -0.12673685 | -50.37339026
1.725 | 200.7739 | -29.37600725 | 2.32183411 | 22.35284081 | -0.14133927 | -50.39274524
1.726 | 185.1186 | -28.62589007 | 2.31878235 | 22.24911962 | -0.14924014 | -50.53204245
1.727 | 275.0873 | -29.76278643 | 2.31756165 | 22.22554662 | -0.10456324 | -50.69616878
1.728 | 288.8105 | -31.34506487 | 2.31786682 | 22.06053563 | -0.10507339 | -50.73966861
1.729 | 285.1443 | -31.35678545 | 2.32000305 | 21.98038744 | -0.10646543 | -50.71874959
1.73 | 285.4416 | -31.22785906 | 2.32183411 | 21.95681444 | -0.10590289 | -50.725299
1.731 | 283.9553 | -31.43882952 | 2.32000305 | 22.02753344 | -0.10720017 | -50.75643315
1.732 | 247.2445 | -30.53634478 | 2.3206134 | 21.99453124 | -0.11946705 | -50.88145851
1.733 | 211.3264 | -29.82138933 | 2.31695129 | 21.91909765 | -0.1363891 | -51.01875179
1.734 | 185.1186 | -29.01266924 | 2.318172 | 21.72108446 | -0.1513295 | -50.93434257
1.735 | 244.0243 | -28.56728716 | 2.31512024 | 21.66450927 | -0.11297448 | -50.90477246
1.736 | 291.1885 | -30.81763872 | 2.3193927 | 21.76823046 | -0.10240401 | -50.8510575
1.737 | 285.6397517 | -31.04032976 | 2.32274963 | 21.72108446 | -0.10517289 | -50.90946458
1.738 | 285.8875 | -31.19269732 | 2.32122375 | 21.69279686 | -0.10561472 | -51.0493483
1.739 | 285.6397517 | -31.27474138 | 2.3193927 | 21.51364208 | -0.10599354 | -51.10120597
1.74 | 263.2467 | -31.19269732 | 2.31847717 | 21.40049169 | -0.11469823 | -51.03092197
1.741 | 222.3743 | -30.04408037 | 2.31969788 | 21.38163329 | -0.13061449 | -51.00482207
1.742 | 192.9958 | -29.27052202 | 2.31908752 | 21.51364208 | -0.14648896 | -51.04568259
1.743 | 205.5795 | -28.50868425 | 2.3206134 | 21.33448729 | -0.13381642 | -51.14343501
1.744 | 285.0452 | -30.7707564 | 2.31573059 | 21.40049169 | -0.10444652 | -51.2365442
1.745 | 286.1352 | -31.25130022 | 2.31573059 | 21.17419091 | -0.1057281 | -51.10193911
1.746 | 286.9278 | -31.32162371 | 2.32152893 | 21.07989892 | -0.1056811 | -51.06562408
1.747 | 285.5902 | -31.39194719 | 2.31695129 | 21.2590537 | -0.10642233 | -51.01244676
1.748 | 280.2396 | -31.68496172 | 2.31878235 | 21.11761571 | -0.10949982 | -51.01924055
1.749 | 234.5617 | -30.64183001 | 2.31878235 | 21.11761571 | -0.12637638 | -51.14475467
1.75 | 203.1024 | -29.68074236 | 2.31878235 | 20.97617772 | -0.14121927 | -51.1407957
1.751 | 186.5057 | -28.90718401 | 2.31847717 | 20.89131493 | -0.14963836 | -51.05599547
1.752 | 277.316656 | -29.99719805 | 2.31786682 | 20.78287914 | -0.10456792 | -51.06738362
1.753 | 289.9994685 | -31.6380794 | 2.318172 | 20.93846093 | -0.10565298 | -51.02046246
1.754 | 286.5315 | -31.6380794 | 2.32366516 | 20.80645214 | -0.10693172 | -51.09983743
1.755 | 286.9774 | -31.82560869 | 2.32122375 | 20.82059594 | -0.10741904 | -51.17764836
1.756 | 285.7884 | -31.61463823 | 2.32030823 | 20.63672655 | -0.10712775 | -51.03541858
1.757 | 248.1362788 | -31.29818255 | 2.3206134 | 20.51886156 | -0.12210794 | -50.99661087
1.758 | 213.1595 | -30.17300676 | 2.31786682 | 20.66029955 | -0.13686578 | -51.00022771
1.759 | 185.8617 | -29.61041887 | 2.32030823 | 20.57543676 | -0.15394053 | -51.00482207
1.76 | 244.7179 | -29.02438982 | 2.3193927 | 20.56129296 | -0.11452216 | -51.16650459
1.761 | 290.4949 | -31.25130022 | 2.31878235 | 20.41042577 | -0.10414135 | -51.18048318
1.762 | 286.6306 | -31.56775591 | 2.32335999 | 20.25012938 | -0.10664941 | -51.07735437
1.763 | 287.0765 | -31.62635882 | 2.318172 | 20.27370238 | -0.1066879 | -51.10037507
1.764 | 286.8783 | -31.79044695 | 2.3193927 | 20.34913598 | -0.10733358 | -51.1056537
1.765 | 264.4357 | -31.81388811 | 2.31664612 | 20.26898778 | -0.11653162 | -51.15790237
1.766 | 223.2661 | -30.44258013 | 2.3193927 | 20.25012938 | -0.13187766 | -51.26772723
1.767 | 193.3921 | -29.92687456 | 2.31542542 | 20.15583739 | -0.14958265 | -51.16797087
1.768 | 206.1245 | -28.80169878 | 2.31695129 | 19.90596361 | -0.13488417 | -51.13556594
1.769 | 286.5315 | -31.25130022 | 2.3206134 | 20.019114 | -0.10558186 | -51.1037964
1.77 | 288.86 | -31.87249102 | 2.31878235 | 20.0709746 | -0.10688126 | -51.14729623
1.771 | 287.126 | -31.83732927 | 2.31847717 | 19.90124901 | -0.10740426 | -51.23761948
1.772 | 287.7205 | -31.98969683 | 2.32030823 | 19.92010741 | -0.1077119 | -51.28253672
1.773 | 281.2305 | -32.34131426 | 2.32122375 | 19.77866942 | -0.11144788 | -51.1488114
1.774 | 235.4534663 | -31.15753557 | 2.31878235 | 19.67494823 | -0.128088 | -51.11591771
1.775 | 203.5978 | -30.32537432 | 2.31725647 | 19.83995922 | -0.14404184 | -51.06322915
1.776 | 187.2489 | -29.30568377 | 2.318172 | 19.69380663 | -0.15117267 | -51.1268171
1.777 | 279.3479 | -30.45430071 | 2.32152893 | 19.67494823 | -0.10544389 | -51.17882139
1.778 | 292.7243 | -32.20066729 | 2.32274963 | 19.43921825 | -0.10659141 | -51.05536008
1.779 | 287.9682 | -32.03657915 | 2.3193927 | 19.42507445 | -0.10778205 | -51.01019845
1.78 | 288.6123 | -32.10690264 | 2.31908752 | 19.50522265 | -0.10778519 | -50.92774428
1.781 | 287.0269 | -32.42335833 | 2.31664612 | 19.47222045 | -0.10948306 | -50.95447957
1.782 | 249.7216 | -31.73184404 | 2.31908752 | 19.39207225 | -0.12306932 | -51.05169436
1.783 | 213.6549 | -30.61838884 | 2.31573059 | 19.29306566 | -0.138633 | -51.12911428
1.784 | 186.803 | -29.83310991 | 2.31786682 | 19.18462987 | -0.15435694 | -51.05848815
1.785 | 247.195 | -29.49321306 | 2.31145813 | 19.14219848 | -0.11527112 | -51.00130298
1.786 | 294.1115 | -31.83732927 | 2.32274963 | 19.23177587 | -0.1048533 | -50.94211389
1.787 | 289.3059 | -32.00141741 | 2.31420471 | 19.13748388 | -0.10716217 | -51.01234901
1.788 | 288.3645747 | -32.09518206 | 2.31634094 | 19.15634227 | -0.10783714 | -51.11454917
1.789 | 288.2159 | -32.35303484 | 2.31725647 | 18.98190209 | -0.1087874 | -51.01274002
1.79 | 265.1293 | -32.16550554 | 2.32000305 | 18.8923247 | -0.11755298 | -50.95061835
1.791 | 223.9597 | -30.85280047 | 2.32030823 | 18.8734663 | -0.13330092 | -50.86107713
1.792 | 194.7297 | -30.11440386 | 2.32183411 | 18.91118309 | -0.14951815 | -50.88297367
1.793 | 207.9575 | -29.14159563 | 2.32152893 | 18.7980327 | -0.13532967 | -50.98820416
1.794 | 288.1169 | -31.64979998 | 2.31786682 | 18.67545311 | -0.10638401 | -51.05350278
1.795 | 289.2068 | -32.0717409 | 2.3206134 | 18.60001952 | -0.10744205 | -50.92745102
1.796 | 289.6031 | -31.80216753 | 2.32122375 | 18.52930053 | -0.10636417 | -50.92065723
1.797 | 289.2068 | -32.0717409 | 2.31695129 | 18.72731371 | -0.10744205 | -50.85306143
1.798 | 282.4195 | -32.21238787 | 2.318172 | 18.55758812 | -0.11052217 | -50.90433257
1.799 | 236.6425 | -30.98172686 | 2.31573059 | 18.58116112 | -0.12670149 | -51.01347316
1.8 | 204.4896 | -30.1495656 | 2.31695129 | 18.40200634 | -0.14255394 | -50.89025623
1.801 | 188.7847 | -29.35256609 | 2.31878235 | 18.28885595 | -0.15019118 | -50.83756767
1.802 | 280.4378 | -30.21988909 | 2.32091858 | 18.37843334 | -0.10419821 | -50.73502537
1.803 | 292.4766 | -31.91937334 | 2.31664612 | 18.36900414 | -0.10571992 | -50.75174103
1.804 | 288.9591 | -31.82560869 | 2.32244446 | 18.26056835 | -0.10668236 | -50.81303181
1.805 | 289.9994685 | -31.67324114 | 2.3206134 | 18.18042016 | -0.10577423 | -50.89103824
1.806 | 288.0673 | -32.1303438 | 2.31328918 | 18.08141356 | -0.10807047 | -50.78311956
1.807 | 249.4739 | -31.29818255 | 2.3193927 | 18.00597997 | -0.12145322 | -50.74313882
1.808 | 214.2989 | -30.40741839 | 2.31908752 | 18.14741796 | -0.13723189 | -50.66576777
1.809 | 187.1498 | -29.6573012 | 2.32305481 | 18.02483837 | -0.15313151 | -50.71762544
1.81 | 248.4831 | -29.15331621 | 2.32122375 | 17.96826317 | -0.11330568 | -50.82207391
1.811 | 293.8638 | -31.72012346 | 2.32000305 | 17.84568358 | -0.10454284 | -50.72774281
1.812 | 289.6527 | -31.59119707 | 2.31878235 | 17.6806726 | -0.10561762 | -50.6375662
1.813 | 289.8013 | -31.81388811 | 2.32091858 | 17.78910839 | -0.10633188 | -50.56669569
1.814 | 288.6123 | -32.17722612 | 2.31695129 | 17.80325219 | -0.10802885 | -50.55354799
1.815 | 265.8723994 | -31.80216753 | 2.31847717 | 17.628812 | -0.11585782 | -50.68306995
1.816 | 224.901 | -30.63010943 | 2.31878235 | 17.581666 | -0.13175282 | -50.7343411
1.817 | 195.027 | -29.78622759 | 2.31695129 | 17.55337841 | -0.14760754 | -50.61782021
1.818 | 208.9979121 | -28.89546343 | 2.31786682 | 17.41665502 | -0.13347833 | -50.57969676
1.819 | 289.3059 | -31.54431475 | 2.32000305 | 17.56280761 | -0.10558217 | -50.46850337
1.82 | 289.0582 | -31.74356463 | 2.3206134 | 17.42608422 | -0.10636196 | -50.47128932
1.821 | 289.2563 | -31.87249102 | 2.31695129 | 17.39779662 | -0.10673481 | -50.61635392
1.822 | 289.2068 | -32.08346148 | 2.31573059 | 17.27521703 | -0.10748257 | -50.56840636
1.823 | 282.7168 | -32.11862322 | 2.31634094 | 17.16206664 | -0.11007431 | -50.47324437
1.824 | 237.0883601 | -30.94656511 | 2.318172 | 17.18563964 | -0.1263149 | -50.44123045
1.825 | 204.44 | -30.24333025 | 2.31725647 | 17.28464623 | -0.14304713 | -50.40559969
1.826 | 188.3883 | -29.20019854 | 2.32274963 | 17.13377904 | -0.14969837 | -50.49118194
1.827 | 280.2396 | -30.5246242 | 2.3193927 | 17.10549144 | -0.1053593 | -50.56244346
1.828 | 292.8729182 | -32.04829973 | 2.32213928 | 16.94990966 | -0.10601707 | -50.4273496
1.829 | 289.2068 | -31.90765276 | 2.31603577 | 16.94990966 | -0.10687467 | -50.38340989
1.83 | 289.7518 | -32.08346148 | 2.31908752 | 17.05363085 | -0.10728042 | -50.307554
1.831 | 288.0673 | -32.10690264 | 2.318172 | 16.91219286 | -0.1079891 | -50.43072206
1.832 | 250.0189 | -31.55603533 | 2.31359436 | 16.90276366 | -0.12221982 | -50.52954977
1.833 | 213.8035 | -30.72387407 | 2.32000305 | 16.76604027 | -0.13903 | -50.48585443
1.834 | 188.5865 | -29.62213945 | 2.32091858 | 16.61517308 | -0.15177845 | -50.38722223
1.835 | 249.573 | -29.44633074 | 2.31725647 | 16.57274169 | -0.11398492 | -50.34919654
1.836 | 294.5574 | -31.83732927 | 2.32000305 | 16.67174828 | -0.10469458 | -50.38414303
1.837 | 289.405 | -32.01313799 | 2.31847717 | 16.57745629 | -0.10716598 | -50.46635282
1.838 | 289.504 | -32.10690264 | 2.31756165 | 16.55388329 | -0.10745318 | -50.51156332
1.839 | 289.1077 | -32.3178731 | 2.3193927 | 16.4124453 | -0.10833022 | -50.40965641
1.84 | 266.3183 | -32.08346148 | 2.31695129 | 16.30872411 | -0.11672008 | -50.34543307
1.841 | 224.7523 | -31.00516802 | 2.32000305 | 16.4784497 | -0.13350871 | -50.23404418
1.842 | 195.027 | -30.16128618 | 2.31969788 | 16.35115551 | -0.14953065 | -50.25740701
1.843 | 209.5428767 | -29.30568377 | 2.31695129 | 16.32758251 | -0.13508888 | -50.33839489
1.844 | 289.6031 | -31.91937334 | 2.32335999 | 16.20028832 | -0.10676888 | -50.30315514
1.845 | 289.4545039 | -32.09518206 | 2.31756165 | 16.05885033 | -0.10743108 | -50.23145374
1.846 | 289.7022 | -32.27099077 | 2.31908752 | 16.04942113 | -0.10794608 | -50.19997745
1.847 | 289.2563 | -31.96625567 | 2.31298401 | 16.16728612 | -0.10705897 | -50.23477732
1.848 | 283.3608 | -32.63432879 | 2.32091858 | 16.02584813 | -0.11164408 | -50.31019332
1.849 | 237.4352 | -31.32162371 | 2.32000305 | 15.96927294 | -0.12771004 | -50.40051656
1.85 | 205.0345 | -30.41913897 | 2.31847717 | 15.87498095 | -0.14348982 | -50.25149298
1.851 | 189.5278 | -29.75106585 | 2.31878235 | 15.76183056 | -0.15170488 | -50.22725038
1.852 | 281.3296 | -30.88796221 | 2.32000305 | 15.90798314 | -0.10624262 | -50.12255753
1.853 | 293.3683 | -32.42335833 | 2.32122375 | 15.81840575 | -0.10711649 | -50.15554898
1.854 | 290.5444331 | -32.28271135 | 2.3206134 | 15.80897655 | -0.10767351 | -50.26459181
1.855 | 290.049 | -32.44679949 | 2.31756165 | 15.62982177 | -0.10842315 | -50.20853079
1.856 | 289.0086 | -32.7515346 | 2.318172 | 15.53081517 | -0.10986787 | -50.11571486
1.857 | 250.5638 | -31.98969683 | 2.31847717 | 15.50724218 | -0.12368474 | -50.0276888
1.858 | 215.3393 | -30.70043291 | 2.318172 | 15.59210497 | -0.13792958 | -50.04694603
1.859 | 187.8434 | -30.13784502 | 2.31725647 | 15.49781298 | -0.15512431 | -50.10364244
1.86 | 251.2079 | -29.62213945 | 2.31847717 | 15.45066698 | -0.11394295 | -50.18003596
1.861 | 295.1519 | -32.41163775 | 2.31450989 | 15.29508519 | -0.1064295 | -50.04274267
1.862 | 291.1885 | -32.55228472 | 2.31969788 | 15.214937 | -0.10836113 | -49.99450185
1.863 | 291.1389 | -32.55228472 | 2.318172 | 15.33751659 | -0.10837957 | -49.92260494
1.864 | 291.6343623 | -32.64604937 | 2.31603577 | 15.31394359 | -0.10851697 | -49.96556713
1.865 | 267.3587 | -32.6226082 | 2.31664612 | 15.191364 | -0.11828244 | -50.09264529
1.866 | 227.1799 | -31.06377092 | 2.32274963 | 15.13478881 | -0.13234004 | -50.09846156
1.867 | 197.0582 | -30.45430071 | 2.32000305 | 14.93206102 | -0.14947627 | -50.01605626
1.868 | 211.1777705 | -29.64558062 | 2.318172 | 14.95091942 | -0.13565258 | -49.98242942
1.869 | 291.4857 | -32.27099077 | 2.31878235 | 15.08292821 | -0.10728559 | -50.00808944
1.87 | 291.8821 | -32.50540239 | 2.31756165 | 14.91791723 | -0.10794301 | -50.06625213
1.871 | 291.6343623 | -32.43507891 | 2.31695129 | 14.96977782 | -0.10779356 | -50.15442482
1.872 | 292.6747 | -32.59916704 | 2.31695129 | 14.75290624 | -0.10797103 | -50.05486397
1.873 | 285.293 | -32.88046099 | 2.31878235 | 14.63975585 | -0.11175071 | -50.0114619
1.874 | 239.615 | -31.47399126 | 2.31878235 | 14.78119384 | -0.1271841 | -49.96537163
1.875 | 206.6694 | -30.60666826 | 2.32030823 | 14.71518944 | -0.1432621 | -49.9985097
1.876 | 191.559 | -29.70418352 | 2.3193927 | 14.66804345 | -0.14985151 | -50.12094462
1.877 | 284.1535 | -30.97000628 | 2.31450989 | 14.55489306 | -0.10547551 | -50.20124824
1.878 | 295.6968 | -32.49368181 | 2.31603577 | 14.37102367 | -0.10651082 | -50.08032848
1.879 | 292.5261 | -32.20066729 | 2.31481506 | 14.39931127 | -0.10666362 | -50.05887182
1.88 | 292.9225 | -32.27099077 | 2.31847717 | 14.51246166 | -0.10675938 | -50.0036417
1.881 | 291.1389 | -32.52884356 | 2.31786682 | 14.38988207 | -0.10829905 | -50.09914582
1.882 | 252.9419 | -31.72012346 | 2.32335999 | 14.36630907 | -0.12145617 | -50.15246977
1.883 | 216.7760432 | -30.68871233 | 2.31908752 | 14.13529369 | -0.13696136 | -50.04792355
1.884 | 190.1223 | -29.72762468 | 2.32213928 | 14.09286229 | -0.15110721 | -49.99626139
1.885 | 254.3786 | -29.37600725 | 2.31786682 | 14.17301049 | -0.11155512 | -49.92837233
1.886 | 297.8767 | -31.90765276 | 2.31603577 | 14.20601268 | -0.10376402 | -49.95940873
1.887 | 292.7243 | -31.81388811 | 2.31756165 | 14.0740039 | -0.1052701 | -50.05637914
1.888 | 292.5757 | -31.97797625 | 2.31573059 | 13.93728051 | -0.10588442 | -50.14528497
1.889 | 292.7738 | -32.14206438 | 2.31481506 | 13.85713231 | -0.10637321 | -50.07470772
1.89 | 268.7458 | -31.86077044 | 2.31908752 | 13.86656151 | -0.11483712 | -50.06771842
1.891 | 227.8735 | -30.73559466 | 2.31908752 | 13.94670971 | -0.13049706 | -50.04450222
1.892 | 197.9995 | -30.05580095 | 2.3206134 | 13.87127611 | -0.14675302 | -50.1051576
1.893 | 213.209 | -28.84858111 | 2.31542542 | 13.83827392 | -0.13062211 | -50.22417118
1.894 | 292.6252 | -31.57947649 | 2.31634094 | 13.66383373 | -0.10450468 | -50.1191362
1.895 | 293.2197 | -31.90765276 | 2.31725647 | 13.54596874 | -0.10541202 | -50.08003522
1.896 | 293.6656 | -31.81388811 | 2.31603577 | 13.67797753 | -0.10493268 | -50.01209729
1.897 | 293.3188 | -31.75528521 | 2.3206134 | 13.60725853 | -0.10485695 | -50.04347582
1.898 | 286.4324 | -31.79044695 | 2.31847717 | 13.54596874 | -0.10750066 | -50.14860855
1.899 | 239.7636 | -31.07549151 | 2.32610657 | 13.44696215 | -0.12544321 | -50.2249532
1.9 | 207.6603 | -30.17300676 | 2.31389954 | 13.34795556 | -0.14049021 | -50.14127712
1.901 | 192.0049 | -29.31740435 | 2.31695129 | 13.29138036 | -0.1474891 | -50.13111087
1.902 | 284.3517 | -30.63010943 | 2.3193927 | 13.43281835 | -0.10420667 | -50.0720684
1.903 | 296.3409 | -32.09518206 | 2.31634094 | 13.27252196 | -0.1049346 | -50.1384423
1.904 | 293.6656 | -31.87249102 | 2.31908752 | 13.29609496 | -0.10513223 | -50.23746551
1.905 | 294.0124 | -32.1303438 | 2.31847717 | 13.12165477 | -0.10588524 | -50.16380906
1.906 | 292.2784 | -32.10690264 | 2.3193927 | 12.99436058 | -0.10643322 | -50.14787541
1.907 | 253.14 | -31.52087359 | 2.31573059 | 13.10751098 | -0.12057398 | -50.07925321
1.908 | 217.2715 | -30.47774187 | 2.31878235 | 13.08393798 | -0.13567806 | -50.13267491
1.909 | 190.320489 | -29.75106585 | 2.31847717 | 13.08393798 | -0.15107304 | -50.26698674
1.91 | 254.6759 | -29.38772783 | 2.31664612 | 12.8670664 | -0.11147094 | -50.31566745
1.911 | 300.4529 | -31.9428145 | 2.31450989 | 12.7963474 | -0.10299133 | -50.25833565
1.912 | 294.0619 | -31.46227068 | 2.31573059 | 12.73505761 | -0.10359552 | -50.2561851
1.913 | 295.5482 | -32.08346148 | 2.31786682 | 12.88592479 | -0.10517638 | -50.212001
1.914 | 293.9133 | -32.14206438 | 2.31634094 | 12.74448681 | -0.10596081 | -50.26488507
1.915 | 269.6376 | -32.08346148 | 2.31786682 | 12.74448681 | -0.11528321 | -50.38389865
1.916 | 228.2698 | -30.75903582 | 2.31786682 | 12.55590282 | -0.13037318 | -50.3096068
1.917 | 198.8913 | -29.97375689 | 2.31908752 | 12.46632543 | -0.14568252 | -50.24948906
1.918 | 214.6953 | -28.95406633 | 2.318172 | 12.48046923 | -0.13020918 | -50.22661499
1.919 | 294.0619 | -31.76700579 | 2.32000305 | 12.52761522 | -0.10463182 | -50.2512486
1.92 | 294.4087 | -31.83732927 | 2.31664612 | 12.51347142 | -0.10474743 | -50.37749586
1.921 | 294.4087 | -31.87249102 | 2.318172 | 12.35317504 | -0.10486686 | -50.45687083
1.922 | 294.0619 | -31.79044695 | 2.3206134 | 12.22116625 | -0.10471153 | -50.32754437
1.923 | 286.5315 | -32.24754961 | 2.31786682 | 12.20230785 | -0.10905878 | -50.33844377
1.924 | 240.0114 | -31.0168886 | 2.31756165 | 12.30131444 | -0.12506957 | -50.27607772
1.925 | 207.3135 | -30.19644793 | 2.31542542 | 12.23531005 | -0.14083829 | -50.33311626
1.926 | 192.5003474 | -29.15331621 | 2.32213928 | 12.16930565 | -0.14625711 | -50.50711558
1.927 | 285.0947871 | -30.54806536 | 2.31725647 | 12.04672606 | -0.10364726 | -50.44377201
1.928 | 296.5886 | -31.9428145 | 2.31878235 | 11.89585888 | -0.10433322 | -50.38722223
1.929 | 294.3592 | -31.53259417 | 2.318172 | 11.84871288 | -0.10372981 | -50.3476325
1.93 | 294.9537 | -31.82560869 | 2.31542542 | 12.01843847 | -0.10451416 | -50.36341951
1.931 | 292.5261 | -32.00141741 | 2.31969788 | 11.88642968 | -0.10598249 | -50.47114269
1.932 | 254.1308894 | -31.33334429 | 2.31786682 | 11.87700048 | -0.11936594 | -50.55780022
1.933 | 217.8164 | -30.41913897 | 2.31725647 | 11.6554143 | -0.13506955 | -50.47387976
1.934 | 190.915 | -29.62213945 | 2.31695129 | 11.6318413 | -0.14992729 | -50.47075168
1.935 | 256.0135 | -29.23536028 | 2.31664612 | 11.71670409 | -0.11029336 | -50.45076131
1.936 | 300.0565 | -31.60291765 | 2.31512024 | 11.6601289 | -0.1019946 | -50.56322548
1.937 | 294.4087 | -31.87249102 | 2.31695129 | 11.5988391 | -0.10486686 | -50.70574852
1.938 | 294.706 | -31.66152056 | 2.31969788 | 11.45268651 | -0.10404522 | -50.70095865
1.939 | 294.5574 | -31.77872637 | 2.32030823 | 11.38196752 | -0.10449562 | -50.63585553
1.94 | 269.489 | -32.06002031 | 2.3193927 | 11.33953612 | -0.11525981 | -50.61576741
1.941 | 228.2698 | -30.80591814 | 2.31725647 | 11.43382811 | -0.13057856 | -50.68223906
1.942 | 198.9408 | -29.56353655 | 2.3193927 | 11.31124852 | -0.14358422 | -50.79924871
1.943 | 215.0421 | -28.90718401 | 2.31725647 | 11.26410253 | -0.12978118 | -50.88419557
1.944 | 294.706 | -31.60291765 | 2.31512024 | 11.15095214 | -0.10384637 | -50.81625764
1.945 | 294.7555 | -31.79044695 | 2.31420471 | 11.04723095 | -0.10446513 | -50.77261118
1.946 | 295.1519 | -31.81388811 | 2.31634094 | 11.18866893 | -0.10440428 | -50.72999112
1.947 | 294.8051 | -31.67324114 | 2.31603577 | 11.09437694 | -0.10405001 | -50.80130152
1.948 | 288.4141 | -32.10690264 | 2.31695129 | 11.07080394 | -0.10785925 | -50.93043247
1.949 | 240.804 | -30.79419756 | 2.31756165 | 10.91522216 | -0.12373309 | -50.90159551
1.95 | 208.6511 | -30.07924212 | 2.31298401 | 10.82093017 | -0.13937366 | -50.8660625
1.951 | 193.5407 | -29.07127215 | 2.31634094 | 10.78321337 | -0.14504699 | -50.80394083
1.952 | 286.1847163 | -30.38397722 | 2.31573059 | 10.85864696 | -0.10267916 | -50.81547562
1.953 | 298.3225642 | -31.68496172 | 2.31695129 | 10.76435497 | -0.10286245 | -50.90535898
1.954 | 295.0032 | -31.54431475 | 2.31878235 | 10.81150097 | -0.10354308 | -51.00404005
1.955 | 295.6968 | -31.82560869 | 2.31664612 | 10.57577099 | -0.1042515 | -50.93913244
1.956 | 293.8142 | -32.01313799 | 2.318172 | 10.52862499 | -0.10555774 | -50.936542
1.957 | 255.2704 | -31.34506487 | 2.31969788 | 10.59934398 | -0.11887903 | -50.89885844
1.958 | 219.4513 | -30.10268328 | 2.31756165 | 10.48147899 | -0.13262126 | -50.97466545
1.959 | 191.3609 | -29.52837481 | 2.31573059 | 10.48619359 | -0.14908796 | -51.12828339
1.96 | 257.2025 | -28.88374285 | 2.31786682 | 10.340041 | -0.10841641 | -51.17178322
1.961 | 300.1556 | -31.40366778 | 2.31634094 | 10.18917382 | -0.10129711 | -51.10272113
1.962 | 295.8455 | -31.54431475 | 2.31756165 | 10.26932201 | -0.10324831 | -51.0444118
1.963 | 295.2509 | -31.62635882 | 2.31725647 | 10.27875121 | -0.10373409 | -51.08424592
1.964 | 295.1519 | -31.62635882 | 2.31695129 | 10.17031542 | -0.10376891 | -51.18669046
1.965 | 271.5698 | -31.509153 | 2.31634094 | 10.19388842 | -0.11234823 | -51.28224346
1.966 | 229.9047 | -30.38397722 | 2.31389954 | 10.07130883 | -0.1278147 | -51.20638758
1.967 | 199.6344 | -29.9034334 | 2.31664612 | 9.92987084 | -0.14478796 | -51.20775611
1.968 | 216.2310786 | -28.62589007 | 2.31389954 | 10.06187963 | -0.12776664 | -51.18361126
1.969 | 295.5977412 | -31.22785906 | 2.31786682 | 9.95815844 | -0.10226427 | -51.28019066
1.97 | 295.3005 | -31.38022661 | 2.31603577 | 9.91101244 | -0.10288319 | -51.42330022
1.971 | 295.2014 | -31.509153 | 2.31664612 | 9.77900365 | -0.10335446 | -51.4872303
1.972 | 296.1922 | -31.27474138 | 2.31878235 | 9.69414086 | -0.10221729 | -51.43620354
1.973 | 287.8196101 | -31.84904986 | 2.31878235 | 9.66113866 | -0.10718616 | -51.40316322
1.974 | 240.2095 | -30.80591814 | 2.31847717 | 9.81200585 | -0.12408811 | -51.41645755
1.975 | 208.3539 | -29.75106585 | 2.3193927 | 9.61870726 | -0.13799741 | -51.53053463
1.976 | 193.9371 | -28.83686052 | 2.31481506 | 9.59984887 | -0.14354186 | -51.64993922
1.977 | 287.0269 | -30.04408037 | 2.31481506 | 9.49612767 | -0.10119367 | -51.57696703
1.978 | 298.5703 | -31.35678545 | 2.31908752 | 9.29339989 | -0.10167795 | -51.54769018
1.979 | 295.5482 | -31.18097674 | 2.31634094 | 9.48669848 | -0.10212278 | -51.5081982
1.98 | 295.8455 | -31.36850603 | 2.31573059 | 9.43955248 | -0.10265405 | -51.56122889
1.981 | 294.4583 | -31.59119707 | 2.318172 | 9.35468969 | -0.10389393 | -51.696616
1.982 | 254.6263 | -30.98172686 | 2.31450989 | 9.26511229 | -0.11775278 | -51.80956894
1.983 | 218.3119 | -30.11440386 | 2.31512024 | 9.1802495 | -0.13336716 | -51.73043835
1.984 | 191.5095 | -29.2822426 | 2.31603577 | 9.09067211 | -0.14768704 | -51.69524747
1.985 | 257.6979 | -28.77825762 | 2.31634094 | 9.1896787 | -0.10779864 | -51.62222641
1.986 | 301.1465 | -30.98172686 | 2.31786682 | 9.06238451 | -0.0995627 | -51.72946082
1.987 | 295.2014 | -31.32162371 | 2.31908752 | 9.01523851 | -0.1027192 | -51.85996031
1.988 | 295.1519 | -31.22785906 | 2.31664612 | 8.90208812 | -0.10241876 | -51.80316615
1.989 | 294.161 | -31.48571184 | 2.31847717 | 8.78893773 | -0.10364031 | -51.76714438
1.99 | 270.1826 | -30.97000628 | 2.31725647 | 8.87851513 | -0.11092956 | -51.73131812
1.991 | 228.5176 | -30.0909627 | 2.32183411 | 8.85494213 | -0.12730834 | -51.79080047
1.992 | 199.2876 | -29.50493364 | 2.31786682 | 8.80308153 | -0.1430403 | -51.90174948
1.993 | 215.2402 | -28.71965471 | 2.31573059 | 8.68050194 | -0.12879043 | -51.99466316
1.994 | 294.6069 | -31.16925615 | 2.31267883 | 8.56735155 | -0.1024093 | -51.92848476
1.995 | 294.507812 | -31.42710894 | 2.31695129 | 8.51549096 | -0.10331929 | -51.92657859
1.996 | 294.8546 | -31.29818255 | 2.31878235 | 8.61449755 | -0.10276051 | -51.90453542
1.997 | 294.6069 | -31.47399126 | 2.31420471 | 8.54377855 | -0.10344367 | -51.97007842
1.998 | 287.0765 | -31.80216753 | 2.31786682 | 8.47305956 | -0.10730031 | -52.1049279
1.999 | 240.5067744 | -30.54806536 | 2.31603577 | 8.33633617 | -0.12286263 | -52.0445169
2 | 208.0566 | -29.85655108 | 2.31512024 | 8.24675878 | -0.13870158 | -51.98415477
2.001 | 193.1939 | -29.00094866 | 2.31389954 | 8.30333397 | -0.14494335 | -51.92652972
2.002 | 285.8875 | -30.13784502 | 2.31634094 | 8.28447558 | -0.10192498 | -51.94353864
2.003 | 296.9849 | -31.56775591 | 2.32000305 | 8.29390477 | -0.1029311 | -52.02002991
2.004 | 293.6656 | -31.42710894 | 2.31664612 | 8.15718139 | -0.1036156 | -52.09925826
2.005 | 296.3904 | -31.40366778 | 2.31969788 | 8.0110288 | -0.10258394 | -52.03229784
2.006 | 294.2601 | -31.62635882 | 2.31542542 | 7.949739 | -0.10408338 | -52.00658895
2.007 | 252.7932 | -31.06377092 | 2.31389954 | 8.0063142 | -0.11893118 | -51.92164209
2.008 | 216.9247 | -30.16128618 | 2.31603577 | 7.949739 | -0.13443614 | -52.00820187
2.009 | 190.4196 | -29.42288958 | 2.318172 | 7.88844921 | -0.14927099 | -52.12760646
2.01 | 257.2025 | -28.96578692 | 2.31695129 | 7.75172582 | -0.10873539 | -52.08728358
2.011 | 300.9978 | -31.41538836 | 2.32244446 | 7.63386083 | -0.10105261 | -52.07012803
2.012 | 295.4491 | -31.52087359 | 2.31786682 | 7.61971703 | -0.10330748 | -52.04021579
2.013 | 295.2509 | -31.66152056 | 2.31512024 | 7.74701122 | -0.10385318 | -52.09222008
2.014 | 294.4583 | -31.70840288 | 2.31603577 | 7.62443163 | -0.10429196 | -52.24183017
2.015 | 270.0339 | -31.59119707 | 2.31420471 | 7.55842724 | -0.11329104 | -52.32926972
2.016 | 228.6166 | -30.43085955 | 2.31603577 | 7.41227465 | -0.12873992 | -52.29016875
2.017 | 200.1298518 | -29.73934527 | 2.3206134 | 7.38398705 | -0.14360963 | -52.25649304
2.018 | 216.1815 | -28.71965471 | 2.31786682 | 7.44527684 | -0.12822965 | -52.22540776
2.019 | 294.7555 | -31.38022661 | 2.32030823 | 7.34155565 | -0.1030734 | -52.27306207
2.02 | 295.3996 | -31.32162371 | 2.318172 | 7.28498046 | -0.10265029 | -52.37927009
2.021 | 295.9445 | -31.54431475 | 2.32000305 | 7.14825707 | -0.10321374 | -52.3716454
2.022 | 295.5482 | -31.59119707 | 2.31237366 | 7.04925048 | -0.10351078 | -52.33230005
2.023 | 288.4637 | -31.96625567 | 2.31969788 | 7.07753808 | -0.10735316 | -52.32584838
2.024 | 241.0022 | -30.63010943 | 2.31512024 | 7.13882787 | -0.12295049 | -52.36006173
2.025 | 208.552 | -29.86827166 | 2.31756165 | 7.01624828 | -0.13842828 | -52.4632883
2.026 | 194.7793 | -28.91890459 | 2.3193927 | 6.98796068 | -0.14334241 | -52.54285878
2.027 | 287.8196101 | -30.21988909 | 2.31847717 | 6.8323789 | -0.1015258 | -52.43933895
2.028 | 298.5703 | -31.70840288 | 2.31725647 | 6.7380869 | -0.10285562 | -52.43259404
2.029 | 296.539 | -31.41538836 | 2.3193927 | 6.88895409 | -0.10257205 | -52.39481272
2.03 | 296.539 | -31.72012346 | 2.31786682 | 6.7710891 | -0.10359969 | -52.41827331
2.031 | 295.3996 | -32.17722612 | 2.31664612 | 6.7522307 | -0.10554672 | -52.57760976
2.032 | 255.1217 | -31.11065325 | 2.31664612 | 6.60136351 | -0.11802946 | -52.56934968
2.033 | 219.5008662 | -30.27849199 | 2.32000305 | 6.49764232 | -0.13339228 | -52.4957421
2.034 | 192.4508 | -29.57525713 | 2.31756165 | 6.48349852 | -0.14848722 | -52.45996472
2.035 | 260.1255 | -29.11815447 | 2.31969788 | 6.56364672 | -0.10809929 | -52.47218377
2.036 | 302.7814 | -31.6380794 | 2.32000305 | 6.51178612 | -0.10119285 | -52.52457907
2.037 | 296.1922 | -31.96625567 | 2.31237366 | 6.48821312 | -0.10455197 | -52.60439393
2.038 | 296.9354 | -31.72012346 | 2.31389954 | 6.27605614 | -0.10346141 | -52.51675888
2.039 | 296.6876704 | -31.95453508 | 2.31573059 | 6.15347655 | -0.10433788 | -52.48010172
2.04 | 271.223 | -31.84904986 | 2.31664612 | 6.30905834 | -0.11374508 | -52.44588837
2.041 | 230.2515 | -30.67699175 | 2.3206134 | 6.22419555 | -0.12889478 | -52.45023835
2.042 | 200.4271 | -29.97375689 | 2.31908752 | 6.18176415 | -0.1445662 | -52.55468682
2.043 | 218.0146 | -28.96578692 | 2.32000305 | 6.04975536 | -0.12828047 | -52.57604572
2.044 | 298.0749 | -31.77872637 | 2.31878235 | 5.92246117 | -0.1032625 | -52.47853768
2.045 | 297.8767 | -31.96625567 | 2.31847717 | 5.89417357 | -0.10396075 | -52.4039037
2.046 | 297.4308 | -32.14206438 | 2.31389954 | 5.98846557 | -0.10470769 | -52.36768642
2.047 | 297.3317 | -32.16550554 | 2.31450989 | 5.88945897 | -0.10482142 | -52.43660189
2.048 | 289.9499 | -32.38819658 | 2.31725647 | 5.87060058 | -0.10825809 | -52.54065935
2.049 | 244.3215266 | -31.02860918 | 2.31725647 | 5.71973339 | -0.12291114 | -52.46411919
2.05 | 211.5246 | -30.3956978 | 2.31512024 | 5.5924392 | -0.13897642 | -52.41490085
2.051 | 195.9188 | -29.31740435 | 2.31573059 | 5.70558959 | -0.14454273 | -52.35727579
2.052 | 289.6031 | -30.85280047 | 2.31603577 | 5.69616039 | -0.103086 | -52.36617126
2.053 | 302.0878 | -32.17722612 | 2.318172 | 5.6112976 | -0.10320992 | -52.45683664
2.054 | 298.6198 | -32.02485857 | 2.31664612 | 5.5264348 | -0.10389829 | -52.47702251
2.055 | 298.7189 | -32.18894671 | 2.31359436 | 5.40856981 | -0.10441313 | -52.40624976
2.056 | 296.9354 | -32.3178731 | 2.31420471 | 5.33785082 | -0.10547447 | -52.31387371
2.057 | 256.608 | -31.56775591 | 2.31420471 | 5.42742821 | -0.11912717 | -52.2539026
2.058 | 220.3431 | -30.37225664 | 2.31512024 | 5.34256542 | -0.13330795 | -52.29363896
2.059 | 193.9371 | -29.70418352 | 2.3193927 | 5.30013402 | -0.14801405 | -52.34329719
2.06 | 262.2558 | -29.35256609 | 2.318172 | 5.11626464 | -0.10811503 | -52.29490974
2.061 | 304.664 | -31.79044695 | 2.31573059 | 4.99839965 | -0.10106766 | -52.24837959
2.062 | 299.0162 | -31.6380794 | 2.31908752 | 5.11626464 | -0.10246706 | -52.23430324
2.063 | 299.7593 | -31.93109392 | 2.31573059 | 5.08797704 | -0.10319054 | -52.26064752
2.064 | 297.5299 | -32.0717409 | 2.31481506 | 5.00311425 | -0.10443646 | -52.35615164
2.065 | 272.9569392 | -31.89593218 | 2.32427551 | 4.89467846 | -0.11319427 | -52.41812668
2.066 | 233.0754 | -30.63010943 | 2.32458069 | 4.76266967 | -0.12713196 | -52.3356725
2.067 | 201.8143 | -29.86827166 | 2.31542542 | 4.69195067 | -0.14304983 | -52.31626865
2.068 | 220.1945 | -29.09471331 | 2.31542542 | 4.80981566 | -0.12759604 | -52.25282732
2.069 | 298.7189 | -31.62635882 | 2.30993225 | 4.80510106 | -0.10252979 | -52.3175883
2.07 | 299.0162 | -31.61463823 | 2.31786682 | 4.67309227 | -0.10238867 | -52.38938746
2.071 | 299.462 | -31.66152056 | 2.31603577 | 4.54579808 | -0.10239278 | -52.32941635
2.072 | 299.363 | -31.80216753 | 2.31695129 | 4.47507909 | -0.10289649 | -52.27931823
2.073 | 290.8417 | -32.20066729 | 2.31389954 | 4.44679149 | -0.10728137 | -52.24456724
2.074 | 243.2811 | -30.86452105 | 2.31542542 | 4.50336669 | -0.12276229 | -52.28171316
2.075 | 211.3264 | -29.97375689 | 2.31573059 | 4.3855017 | -0.13711011 | -52.37550662
2.076 | 197.1573 | -29.0361104 | 2.31420471 | 4.3383557 | -0.14220795 | -52.46861581
2.077 | 291.0893977 | -30.48946245 | 2.31786682 | 4.19220311 | -0.10131146 | -52.30488049
2.078 | 302.0878 | -31.82560869 | 2.31603577 | 4.16391552 | -0.10204596 | -52.26744131
2.079 | 299.957458 | -31.74356463 | 2.318172 | 4.24406371 | -0.10249718 | -52.19935674
2.08 | 300.1061 | -31.80216753 | 2.31573059 | 4.15448632 | -0.10264169 | -52.26978737
2.081 | 299.1152 | -32.44679949 | 2.31603577 | 4.12619872 | -0.10513683 | -52.38865432
2.082 | 258.0447 | -31.53259417 | 2.31695129 | 4.01304833 | -0.11832764 | -52.30429397
2.083 | 221.2844 | -30.32537432 | 2.31969788 | 3.86218114 | -0.13252902 | -52.23518301
2.084 | 194.8288 | -29.59869829 | 2.31969788 | 3.87161034 | -0.14679515 | -52.18899499
2.085 | 263.6925 | -29.36428667 | 2.31176331 | 3.93290014 | -0.10757041 | -52.18884836
2.086 | 306.1998 | -31.66152056 | 2.31512024 | 3.84332274 | -0.10013968 | -52.25321833
2.087 | 300.0565 | -31.96625567 | 2.31664612 | 3.73960155 | -0.1032055 | -52.25140991
2.088 | 300.2547 | -31.90765276 | 2.31573059 | 3.64530956 | -0.1029422 | -52.12701995
2.089 | 299.8088 | -32.18894671 | 2.31756165 | 3.57930517 | -0.10403354 | -51.96235598
2.09 | 274.146 | -32.00141741 | 2.31328918 | 3.68302636 | -0.1130881 | -51.79857179
2.091 | 232.5305 | -30.80591814 | 2.31267883 | 3.61230736 | -0.12818598 | -51.76919718
2.092 | 203.0033015 | -30.05580095 | 2.31664612 | 3.55101757 | -0.14313575 | -51.81308802
2.093 | 221.978 | -29.18847796 | 2.31847717 | 3.48972777 | -0.12699326 | -51.69363456
2.094 | 300.8988 | -31.79044695 | 2.31481506 | 3.31528759 | -0.10233234 | -51.54940085
2.095 | 300.6015 | -31.97797625 | 2.31664612 | 3.27285619 | -0.10305738 | -51.44974225
2.096 | 301.196 | -32.15378496 | 2.31542542 | 3.40957958 | -0.10343767 | -51.34372974
2.097 | 302.4346 | -32.08346148 | 2.31542542 | 3.31528759 | -0.10278154 | -51.34495164
2.098 | 294.3592 | -32.3178731 | 2.31542542 | 3.26342699 | -0.10639757 | -51.30961414
2.099 | 245.8078 | -31.21613848 | 2.318172 | 3.07955761 | -0.12293087 | -51.09690486
2.1 | 213.6053 | -30.32537432 | 2.31603577 | 2.96169262 | -0.1372934 | -50.92525159
2.101 | 198.6931 | -29.56353655 | 2.31450989 | 3.08898681 | -0.14376323 | -50.70511313
2.102 | 293.5665 | -30.84107988 | 2.31542542 | 3.00412401 | -0.10165434 | -50.57285409
2.103 | 303.7722102 | -32.25927019 | 2.31328918 | 2.98526561 | -0.1029077 | -50.51596218
2.104 | 301.9391 | -32.11862322 | 2.31573059 | 2.89568822 | -0.10306663 | -50.37456329
2.105 | 301.8896 | -32.28271135 | 2.31512024 | 2.73067724 | -0.10362709 | -50.05921396
2.106 | 300.651 | -32.42335833 | 2.31664612 | 2.69767504 | -0.10452179 | -49.78159706
2.107 | 259.7787 | -31.61463823 | 2.31634094 | 2.77782323 | -0.11785364 | -49.54176148
2.108 | 222.622 | -30.72387407 | 2.31389954 | 2.70238964 | -0.13352274 | -49.34263978
2.109 | 196.2656 | -29.95031572 | 2.31206848 | 2.67410204 | -0.1475121 | -49.24034187
2.11 | 266.2192 | -29.69246294 | 2.31237366 | 2.53266405 | -0.1077822 | -48.9217667
2.111 | 308.3796 | -32.03657915 | 2.31145813 | 2.47137426 | -0.10064804 | -48.64669137
2.112 | 302.5337 | -32.1303438 | 2.31634094 | 2.49023266 | -0.10290284 | -48.33583865
2.113 | 302.5832 | -32.22410845 | 2.31634094 | 2.43837206 | -0.10319587 | -48.14629669
2.114 | 301.9391 | -32.17722612 | 2.31298401 | 2.33465087 | -0.10326072 | -47.97117322
2.115 | 276.3258 | -32.0717409 | 2.31756165 | 2.29221947 | -0.11245048 | -47.73554099
2.116 | 234.5617 | -31.00516802 | 2.31695129 | 2.17906908 | -0.12792538 | -47.35987841
2.117 | 204.3409 | -30.16128618 | 2.31359436 | 2.15078148 | -0.14271499 | -47.02752015
2.118 | 223.5633 | -29.24708086 | 2.31512024 | 2.18378368 | -0.12635484 | -46.74125217
2.119 | 303.2272456 | -31.8842116 | 2.31420471 | 2.08477709 | -0.10185576 | -46.54242373
2.12 | 302.7318 | -32.03657915 | 2.31389954 | 2.12720849 | -0.10252575 | -46.37717325
2.121 | 303.5245 | -32.01313799 | 2.31634094 | 1.9339099 | -0.10218077 | -45.99945786
2.122 | 302.9795 | -32.14206438 | 2.31389954 | 1.84433251 | -0.10279009 | -45.54847704
2.123 | 294.3096 | -31.96625567 | 2.31481506 | 1.9197661 | -0.10522076 | -45.17608916
2.124 | 246.9968 | -31.07549151 | 2.31359436 | 1.9009077 | -0.12176967 | -44.87242124
2.125 | 213.6053 | -29.97375689 | 2.31328918 | 1.82547411 | -0.13564729 | -44.56362132
2.126 | 200.328 | -29.29396319 | 2.31298401 | 1.72646752 | -0.1412443 | -44.24993378
2.127 | 295.4987 | -30.3370949 | 2.31328918 | 1.61803173 | -0.09928412 | -43.75999861
2.128 | 306.0016 | -32.01313799 | 2.31206848 | 1.48602294 | -0.10135361 | -43.34855864
2.129 | 303.0786 | -31.52087359 | 2.31267883 | 1.79247191 | -0.10070688 | -42.94635628
2.13 | 303.0786 | -31.12237383 | 2.31389954 | 1.58031493 | -0.09939204 | -42.55436904
2.131 | 301.5923518 | -31.32162371 | 2.31878235 | 1.56145653 | -0.10054251 | -42.21404396
2.132 | 259.8282 | -30.55978594 | 2.31450989 | 1.35872875 | -0.11377137 | -41.75529182
2.133 | 223.4147 | -29.36428667 | 2.31206848 | 1.25972216 | -0.12696351 | -41.23554215
2.134 | 196.9096 | -28.77825762 | 2.31389954 | 1.37758715 | -0.14107735 | -40.68685778
2.135 | 267.8541 | -28.47352251 | 2.31542542 | 1.36344335 | -0.10257357 | -40.21212311
2.136 | 309.2219 | -30.38397722 | 2.31145813 | 1.23614916 | -0.09502952 | -39.80933423
2.137 | 302.8804 | -30.36053606 | 2.31664612 | 1.19843236 | -0.09694176 | -39.36343653
2.138 | 302.93 | -30.07924212 | 2.31573059 | 1.08056737 | -0.09599733 | -38.76445852
2.139 | 302.385 | -30.13784502 | 2.31389954 | 1.11356957 | -0.09636414 | -38.21054439
2.14 | 276.0286 | -29.75106585 | 2.31420471 | 1.15600097 | -0.1041642 | -37.66904481
2.141 | 234.2149 | -28.73137529 | 2.31328918 | 1.17957396 | -0.11840665 | -37.1944079
2.142 | 203.3996394 | -28.42664019 | 2.31328918 | 1.09942577 | -0.13484718 | -36.73291869
2.143 | 223.6624 | -27.04361162 | 2.31664612 | 0.96270238 | -0.1164471 | -36.15358892
2.144 | 302.8804 | -28.73137529 | 2.31512024 | 0.84955199 | -0.09156287 | -35.49825664
2.145 | 302.0878 | -29.34084551 | 2.31512024 | 0.89198339 | -0.09382066 | -34.85289511
2.146 | 302.1869 | -28.77825762 | 2.31237366 | 0.92027099 | -0.09192817 | -34.24076941
2.147 | 303.0786 | -29.16503679 | 2.31298401 | 0.778833 | -0.09293386 | -33.7240012
2.148 | 293.0215 | -29.23536028 | 2.31328918 | 0.82126439 | -0.09636352 | -33.2057667
2.149 | 245.9564204 | -27.8640523 | 2.31237366 | 0.65153881 | -0.10922781 | -32.51416827
2.15 | 212.9117 | -27.51243487 | 2.31512024 | 0.64682421 | -0.12452889 | -31.83439788
2.151 | 199.3867 | -26.24661211 | 2.31084778 | 0.778833 | -0.12662749 | -31.14929999
2.152 | 294.0124 | -26.77403826 | 2.31573059 | 0.7033994 | -0.08766728 | -30.57260954
2.153 | 303.9704 | -28.32115496 | 2.31634094 | 0.7128286 | -0.08988502 | -30.06918454
2.154 | 300.3538 | -27.84061113 | 2.31542542 | 0.60439281 | -0.08936741 | -29.43359825
2.155 | 302.2364 | -27.25458208 | 2.31512024 | 0.49595702 | -0.08687177 | -28.73848073
2.156 | 300.1061 | -27.65308184 | 2.31084778 | 0.43938183 | -0.08881629 | -28.04898398
2.157 | 257.7475 | -27.38350847 | 2.31206848 | 0.67039721 | -0.10236662 | -27.34521537
2.158 | 222.9688 | -26.28177385 | 2.31634094 | 0.59024901 | -0.11339255 | -26.80234726
2.159 | 195.1261 | -25.61370073 | 2.31664612 | 0.51010082 | -0.12614884 | -26.25869713
2.16 | 266.5164 | -25.00423052 | 2.31603577 | 0.45824022 | -0.09007121 | -25.55820323
2.161 | 308.4292 | -26.68027361 | 2.31481506 | 0.25551244 | -0.08326547 | -24.86337897
2.162 | 300.552 | -25.62542132 | 2.31267883 | 0.46766942 | -0.08193808 | -24.16703955
2.163 | 299.8088 | -25.75434771 | 2.31389954 | 0.37809203 | -0.0825712 | -23.5568689
2.164 | 299.957458 | -26.03564165 | 2.31512024 | 0.39223583 | -0.08346807 | -22.99723625
2.165 | 274.146 | -26.27005327 | 2.31450989 | 0.26022704 | -0.09218185 | -22.37528642
2.166 | 232.7286433 | -25.12143633 | 2.31206848 | 0.26022704 | -0.10365146 | -21.66408863
2.167 | 202.9042 | -24.75809832 | 2.31420471 | 0.16122045 | -0.11709627 | -21.0316793
2.168 | 223.2165 | -23.42195208 | 2.31176331 | 0.35451903 | -0.10045484 | -20.37849757
2.169 | 300.8988 | -24.25411333 | 2.31328918 | 0.26965624 | -0.07728627 | -19.83826878
2.17 | 299.3134 | -25.12143633 | 2.31298401 | 0.20365184 | -0.08059333 | -19.30566467
2.171 | 300.3043 | -24.20723101 | 2.31573059 | 0.08578685 | -0.07728315 | -18.64788858
2.172 | 300.1556 | -24.00798113 | 2.31664612 | 0.00563866 | -0.0766576 | -18.01244892
2.173 | 290.4949 | -24.05486345 | 2.31298401 | 0.18950805 | -0.07936832 | -17.35081161
2.174 | 243.4793 | -23.50399614 | 2.31481506 | 0.24136864 | -0.09243177 | -16.80696598
2.175 | 211.3759 | -23.26958452 | 2.31634094 | 0.14236205 | -0.10536115 | -16.30241682
2.176 | 197.6527 | -22.08580584 | 2.31450989 | 0.05749926 | -0.10668729 | -15.71419159
2.177 | 291.5353 | -20.6207332 | 2.31206848 | 0.05278466 | -0.06730562 | -15.05309191
2.178 | 302.1373164 | -19.64792498 | 2.31420471 | 0.00563866 | -0.0617241 | -14.42786738
2.179 | 296.8858 | -21.59354143 | 2.31450989 | 0.18950805 | -0.06936932 | -13.82913376
2.18 | 299.5611 | -25.60198015 | 2.31512024 | 0.08107225 | -0.08213085 | -13.2861679
2.181 | 299.6107 | -23.33990801 | 2.31328918 | 0.02921166 | -0.07456723 | -12.86109147
2.182 | 256.5585 | -23.2227022 | 2.31115295 | 0.07635766 | -0.08662326 | -12.1759447
2.183 | 218.7577 | -23.70324602 | 2.31206848 | -0.06979493 | -0.10378821 | -11.54700557
2.184 | 193.5407 | -21.4294533 | 2.31206848 | -0.01321974 | -0.1055627 | -10.91430298
2.185 | 264.1384 | -19.72996904 | 2.31450989 | 0.10935985 | -0.07091432 | -10.41209988
2.186 | 302.385 | -18.56963152 | 2.31603577 | 0.11407445 | -0.05810757 | -9.97216508
2.187 | 297.7775996 | -16.70605913 | 2.31878235 | 0.01506786 | -0.05274839 | -9.42768406
2.188 | 295.7464 | -18.5813521 | 2.31298401 | -0.04150733 | -0.05945155 | -8.84033859
2.189 | 296.3409 | -22.69527605 | 2.31420471 | -0.04622193 | -0.07321469 | -8.28080369
2.19 | 270.7275 | -22.84764361 | 2.31359436 | 0.09993065 | -0.08070428 | -7.68651781
2.191 | 230.5983 | -20.25739519 | 2.31450989 | 0.03392626 | -0.08351589 | -7.20699327
2.192 | 199.2381 | -22.06236467 | 2.31176331 | 0.04335546 | -0.10572071 | -6.77976628
2.193 | 220.1945 | -18.0890877 | 2.31450989 | -0.05565113 | -0.07761465 | -6.23259707
2.194 | 297.6785 | -17.26864702 | 2.31420471 | -0.08393873 | -0.05465586 | -5.62027586
2.195 | 295.4491 | -19.34318987 | 2.31328918 | -0.04150733 | -0.06208994 | -5.02071134
2.196 | 296.3409 | -15.28786883 | 2.31512024 | 0.09993065 | -0.04821845 | -4.463718
2.197 | 295.9445 | -11.79513567 | 2.31420471 | 0.07635766 | -0.03648104 | -4.01957985
2.198 | 286.5315 | -11.77169451 | 2.31267883 | 0.01035326 | -0.03759769 | -3.54699573
2.199 | 240.7049 | -12.8265468 | 2.31115295 | -0.05565113 | -0.04913807 | -2.90080331
2.2 | 207.5612 | -17.25692644 | 2.31389954 | -0.07450953 | -0.07832946 | -2.35480712
2.201 | 195.770135 | -18.79232256 | 2.31176331 | 0.04335546 | -0.09089002 | -1.80387443
2.202 | 289.1077 | -13.37741411 | 2.31603577 | 0.05278466 | -0.04281672 | -1.33324537
2.203 | 297.8271 | -14.5611928 | 2.31450989 | 0.05278466 | -0.0455379 | -0.88216679
2.204 | 296.4895 | -16.20207415 | 2.31695129 | -0.02264894 | -0.05127771 | -0.34980706
2.205 | 297.1336 | -16.06142717 | 2.31603577 | -0.09808253 | -0.05069322 | 0.25019734